## Sheet1
Alloy | Workfunction
Ag | 4.681726
Au | 5.426722
Cd | 4.170428
Co | 5.169206
Cr | 5.105509
Cu | 4.94859
Hf | 4.523522
Hg | 4.493148
Ir | 5.63709
La | 3.349901
Mo | 4.976167
Nb | 4.676492
Os | 5.504376
Pd | 5.371851
Pt | 5.946807
Re | 5.342666
Rh | 5.287724
Ru | 5.210095
Sc | 3.860532
Ta | 4.871341
Tc | 5.114201
Ti | 4.586242
V | 4.845549
W | 5.15194
Y | 3.594501
Zn | 4.49407
Zr | 4.395408