## Sheet1
Alloy | Workfunction
Ag2W2 | 5.102995
Cd2W2 | 4.796624
Cr2Pd2 | 5.103365
Cr2W2 | 5.036435
Cu2Pd2 | 5.177045
Cu2W2 | 5.146307
Mo2Pd2 | 5.118331
Mo2W2 | 5.043946
Nb2Pd2 | 4.745064
Nb2W2 | 4.887332
Pd2Ag2 | 5.03456
Pd2Au2 | 5.494024
Pd2Cd2 | 4.643512
Pd2Hg2 | 4.825742
Pd2Ir2 | 5.517342
Pd2Os2 | 5.44687
Pd2Pt2 | 5.660978
Pd2Re2 | 5.413183
Pd2W2 | 5.235556
Pd2Y2 | 3.589295
Rh2Pd2 | 5.320772
Rh2W2 | 5.250425
Ru2Pd2 | 5.273162
Ru2W2 | 5.114696
Sc2Pd2 | 3.899117
Sc2V2 | 4.157018
Sc2W2 | 4.422182
Tc2Pd2 | 5.265974
Tc2W2 | 5.063974
Ti2Pd2 | 4.422438
Ti2V2 | 4.611308
Ti2W2 | 4.792427
V2Ag2 | 4.760308
V2Au2 | 4.908096
V2Cd2 | 4.543196
V2Cr2 | 4.960806
V2Cu2 | 4.828948
V2Hg2 | 4.506787
V2Ir2 | 5.037466
V2Mo2 | 4.911839
V2Nb2 | 4.717041
V2Os2 | 5.07274
V2Pd2 | 4.870683
V2Pt2 | 5.049187
V2Re2 | 5.058289
V2Rh2 | 4.896102
V2Ru2 | 4.913503
V2Tc2 | 4.939581
V2W2 | 5.042562
V2Y2 | 3.571045
V2Zr2 | 4.436702
W2Au2 | 5.261691
W2Hg2 | 4.899473
W2Ir2 | 5.366894
W2Os2 | 5.233117
W2Pt2 | 5.386047
W2Re2 | 5.213851
Y2W2 | 4.053577
Zr2Pd2 | 4.124633
Zr2W2 | 4.51583
Ag2Ir2 | 5.158494
Cd2Ir2 | 4.798636
Cr2Ir2 | 5.278103
Cr2Tc2 | 5.0506
Cu2Ir2 | 5.386609
Cu2Tc2 | 5.213584
Ir2Au2 | 5.582956
Ir2Hg2 | 5.037828
Ir2Pt2 | 5.778212
Mo2Ir2 | 5.226801
Mo2Tc2 | 5.007368
Nb2Ir2 | 4.866076
Nb2Tc2 | 4.804404
Os2Ir2 | 5.501901
Re2Ir2 | 5.543705
Rh2Ir2 | 5.473777
Ru2Ir2 | 5.371786
Sc2Ir2 | 4.495935
Sc2Tc2 | 4.366471
Tc2Ag2 | 5.1201
Tc2Au2 | 5.299577
Tc2Cd2 | 4.640523
Tc2Hg2 | 4.773665
Tc2Ir2 | 5.379931
Tc2Os2 | 5.285879
Tc2Pt2 | 5.382611
Tc2Re2 | 5.206686
Tc2Rh2 | 5.255517
Tc2Ru2 | 5.168675
Tc2Y2 | 4.035075
Ti2Ir2 | 4.66078
Ti2Tc2 | 4.734174
Y2Ir2 | 4.12237
Zr2Ir2 | 4.308385
Zr2Tc2 | 4.527655
Ag2Pt2 | 5.261087
Ag2Re2 | 5.240411
Cd2Pt2 | 4.923061
Cd2Re2 | 4.792192
Cr2Pt2 | 5.290296
Cr2Re2 | 5.190988
Cu2Pt2 | 5.465536
Cu2Re2 | 5.351968
Mo2Pt2 | 5.263392
Mo2Re2 | 5.103454
Nb2Pt2 | 4.883013
Nb2Re2 | 4.885108
Os2Pt2 | 5.576177
Pt2Au2 | 5.729871
Pt2Hg2 | 5.137002
Re2Au2 | 5.412226
Re2Hg2 | 4.893748
Re2Os2 | 5.429887
Re2Pt2 | 5.515738
Rh2Pt2 | 5.606151
Rh2Re2 | 5.428012
Ru2Pt2 | 5.458999
Ru2Re2 | 5.310549
Sc2Pt2 | 4.02745
Sc2Re2 | 4.29164
Sc2Ti2 | 4.134533
Ti2Ag2 | 4.340257
Ti2Au2 | 4.498966
Ti2Cd2 | 4.331711
Ti2Cr2 | 4.730202
Ti2Cu2 | 4.405837
Ti2Hg2 | 4.411915
Ti2Mo2 | 4.669174
Ti2Nb2 | 4.620876
Ti2Os2 | 4.903622
Ti2Pt2 | 4.567588
Ti2Re2 | 4.879394
Ti2Rh2 | 4.524113
Ti2Ru2 | 4.737492
Ti2Y2 | 3.875238
Ti2Zr2 | 4.419463
Y2Pt2 | 3.673112
Y2Re2 | 3.809764
Zr2Pt2 | 4.111605
Zr2Re2 | 4.638412
Ag2Au2 | 5.024872
Ag2Cd2 | 4.418198
Ag2Hg2 | 4.475737
Ag2Os2 | 4.996427
Ag2Y2 | 3.582609
Cr2Ag2 | 4.747445
Cr2Cu2 | 5.098301
Cr2Ru2 | 5.066087
Cu2Ag2 | 4.78821
Cu2Au2 | 5.135275
Cu2Cd2 | 4.532364
Cu2Hg2 | 4.663386
Cu2Mo2 | 5.028661
Cu2Nb2 | 4.667112
Cu2Os2 | 5.288238
Cu2Rh2 | 5.207046
Cu2Ru2 | 5.18604
Cu2Y2 | 3.555315
Cu2Zr2 | 4.07494
Mo2Ag2 | 5.030216
Mo2Ru2 | 5.012516
Nb2Ag2 | 4.670782
Nb2Ru2 | 4.706349
Rh2Ag2 | 5.070071
Ru2Ag2 | 5.018452
Ru2Au2 | 5.259663
Ru2Cd2 | 4.595776
Ru2Hg2 | 4.772697
Ru2Os2 | 5.378752
Ru2Rh2 | 5.229584
Ru2Y2 | 4.040424
Sc2Ag2 | 3.820802
Sc2Cu2 | 3.822384
Sc2Ru2 | 4.360696
Zr2Ag2 | 4.207016
Zr2Ru2 | 4.50221
Au2Hg2 | 4.84006
Cd2Hg2 | 4.179512
Cd2Os2 | 4.695991
Cd2Y2 | 3.831188
Cr2Hg2 | 4.562842
Cr2Nb2 | 4.74816
Cr2Os2 | 5.224387
Cr2Y2 | 3.570854
Mo2Hg2 | 4.775493
Mo2Os2 | 5.114194
Mo2Y2 | 3.898458
Nb2Au2 | 4.763288
Nb2Cd2 | 4.511303
Nb2Hg2 | 4.624883
Nb2Mo2 | 4.787232
Nb2Os2 | 4.786142
Nb2Rh2 | 4.778204
Nb2Y2 | 3.993031
Os2Au2 | 5.235213
Os2Hg2 | 4.881602
Rh2Hg2 | 5.005287
Rh2Os2 | 5.399031
Rh2Y2 | 3.939915
Sc2Hg2 | 4.045391
Sc2Nb2 | 4.269694
Sc2Os2 | 4.561466
Sc2Y2 | 3.673416
Y2Au2 | 3.61974
Y2Hg2 | 3.832568
Y2Os2 | 4.223241
Zr2Hg2 | 4.258749
Zr2Nb2 | 4.435145
Zr2Os2 | 4.636298
Zr2Y2 | 3.948352
Cd2Au2 | 4.63406
Cr2Au2 | 5.058615
Cr2Cd2 | 4.519947
Cr2Mo2 | 4.965671
Cr2Rh2 | 5.111623
Cr2Zr2 | 4.475181
Mo2Au2 | 5.194921
Mo2Cd2 | 4.690441
Mo2Rh2 | 5.104425
Rh2Au2 | 5.489302
Rh2Cd2 | 4.801683
Sc2Au2 | 3.870283
Sc2Cd2 | 4.038321
Sc2Cr2 | 4.083577
Sc2Mo2 | 4.276749
Sc2Rh2 | 4.284005
Sc2Zr2 | 4.135997
Zr2Au2 | 4.287672
Zr2Cd2 | 4.208552
Zr2Mo2 | 4.527659
Zr2Rh2 | 4.24402
Ag2Hf2 | 4.304676
Ag2Ta2 | 4.753701
Cd2Hf2 | 4.315376
Cd2Ta2 | 4.612
Cr2Hf2 | 4.606876
Cr2Ta2 | 4.882619
Cu2Hf2 | 4.261887
Cu2Ta2 | 4.773478
Hf2Au2 | 4.415487
Hf2Hg2 | 4.365536
Hf2Ir2 | 4.431996
Hf2Os2 | 4.75292
Hf2Pt2 | 4.247296
Hf2Re2 | 4.762226
Hf2Ta2 | 4.668431
Hf2W2 | 4.613396
Hf2Y2 | 3.993998
Mo2Hf2 | 4.636155
Mo2Ta2 | 4.857369
Nb2Hf2 | 4.545167
Nb2Ta2 | 4.807742
Pd2Hf2 | 4.205348
Pd2Ta2 | 4.874032
Rh2Hf2 | 4.348356
Rh2Ta2 | 4.888267
Ru2Hf2 | 4.602608
Ru2Ta2 | 4.824173
Sc2Hf2 | 4.208487
Sc2Ta2 | 4.36618
Ta2Au2 | 4.869834
Ta2Hg2 | 4.735951
Ta2Ir2 | 4.982226
Ta2Os2 | 4.903951
Ta2Pt2 | 5.014034
Ta2Re2 | 5.012006
Ta2W2 | 5.010955
Tc2Hf2 | 4.644433
Tc2Ta2 | 4.893159
Ti2Hf2 | 4.525937
Ti2Ta2 | 4.733851
V2Hf2 | 4.586913
V2Ta2 | 4.880127
Y2Ta2 | 4.107346
Zr2Hf2 | 4.48478
Zr2Ta2 | 4.545938
Cr2La2 | 3.485109
Cu2La2 | 3.255371
La2Ag2 | 3.289233
La2Au2 | 3.30631
La2Cd2 | 3.414327
La2Hf2 | 3.708602
La2Hg2 | 3.390555
La2Ir2 | 3.687578
La2Mo2 | 3.508979
La2Nb2 | 3.655109
La2Os2 | 3.774645
La2Pd2 | 3.267254
La2Pt2 | 3.266231
La2Re2 | 3.653939
La2Rh2 | 3.502633
La2Ru2 | 3.550254
La2Ta2 | 3.734046
La2Tc2 | 3.542197
La2W2 | 3.633737
La2Y2 | 3.432334
La2Zr2 | 3.667663
Sc2La2 | 3.442043
Ti2La2 | 3.503147
V2La2 | 3.526911
Cr2Ni2 | 5.187766
Ni2Ag2 | 4.947448
Ni2Au2 | 5.280113
Ni2Cd2 | 4.650906
Ni2Cu2 | 5.15736
Ni2Hf2 | 4.175877
Ni2Hg2 | 4.829518
Ni2Ir2 | 5.506117
Ni2La2 | 3.236745
Ni2Mo2 | 5.116997
Ni2Nb2 | 4.762316
Ni2Os2 | 5.429802
Ni2Pd2 | 5.22717
Ni2Pt2 | 5.520653
Ni2Re2 | 5.397607
Ni2Rh2 | 5.258583
Ni2Ru2 | 5.25005
Ni2Ta2 | 4.904226
Ni2W2 | 5.238222
Ni2Y2 | 3.607569
Ni2Zr2 | 4.044308
Co2Ag2 | 4.831467
Co2Au2 | 5.131132
Co2Cd2 | 4.539048
Co2Cu2 | 5.046894
Co2Hf2 | 4.327653
Co2Hg2 | 4.676284
Co2Ir2 | 5.398872
Co2La2 | 3.373677
Co2Ni2 | 5.186948
Co2Os2 | 5.411313
Co2Pd2 | 5.066768
Co2Pt2 | 5.309616
Co2Re2 | 5.404415
Co2Rh2 | 5.136521
Co2Ru2 | 5.20858
Co2Sc2 | 4.164149
Co2Ti2 | 4.471569
Co2V2 | 4.923657
Co2W2 | 5.262556
Co2Y2 | 3.823588
Co2Zr2 | 4.200436
Co2Mn2 | 4.802314
Cr2Mn2 | 5.01658
Mn2Ag2 | 4.303707
Mn2Au2 | 4.513948
Mn2Cd2 | 4.375861
Mn2Cu2 | 4.479712
Mn2Hg2 | 4.403817
Mn2Ir2 | 5.028653
Mn2La2 | 3.36511
Mn2Mo2 | 4.878715
Mn2Nb2 | 4.633051
Mn2Ni2 | 4.7244
Mn2Pd2 | 4.615777
Mn2Pt2 | 4.889883
Mn2Rh2 | 4.786581
Mn2Ru2 | 4.856772
Mn2Ta2 | 4.834919
Mn2W2 | 4.992345
Mn2Y2 | 3.707695
Mn2Zr2 | 4.319471
Co2Fe2 | 4.97705
Cr2Fe2 | 5.076755
Fe2La2 | 3.351821
Fe2Ag2 | 4.673699
Fe2Au2 | 4.955492
Fe2Cd2 | 4.529893
Fe2Cu2 | 4.904241
Fe2Hf2 | 4.484245
Fe2Hg2 | 4.625829
Fe2Ir2 | 5.271074
Fe2Ni2 | 5.035476
Fe2Os2 | 5.303131
Fe2Pd2 | 4.892171
Fe2Pt2 | 5.147876
Fe2Rh2 | 4.970671
Fe2Ru2 | 5.071094
Fe2Ta2 | 4.750258
Fe2Tc2 | 5.136727
Fe2Y2 | 3.771063
Fe2Zr2 | 4.323372
Cr2Zn2 | 4.833639
Cu2Zn2 | 4.814284
Sc2Zn2 | 4.059125
Ti2Zn2 | 4.423735
V2Zn2 | 4.699056
Zn2Ag2 | 4.616972
Fe2Zn2 | 4.789363
Zn2Cd2 | 4.277024
Zn2Hf2 | 4.395594
Zn2Hg2 | 4.290384
Zn2Ir2 | 5.208958
Zn2La2 | 3.339967
Zn2Mo2 | 4.865921
Co2Zn2 | 4.84533
Zn2Os2 | 4.95255
Zn2Pd2 | 4.856969
Zn2Pt2 | 5.20049
Zn2Re2 | 5.07278
Zn2Rh2 | 4.99129
Zn2Ta2 | 4.750572
Ni2Zn2 | 4.954545
Zn2Tc2 | 4.876249
Zn2W2 | 4.998136
Zn2Y2 | 3.776724
Zn2Zr2 | 4.260896
Zn2Ru2 | 4.960172
Zn2Au2 | 4.878879
Zn2Nb2 | 4.604086
Mn2Zn2 | 4.601822