## Sheet1
Metal | D-Band Center | D-Band Width | D-Band Filling
Fe2Y2 | -1.925796 | 2.051698 | 0.8999096 | 4fold¦A_A_B_B
Fe2Y2 | -2.148414 | 1.318937 | 0.986103 | bridge¦A_A¦A
Fe2Y2 | -2.148414 | 1.318937 | 0.986103 | bridge¦A_A¦B
Fe2Y2 | -1.925725 | 2.051689 | 0.8999067 | bridge¦A_B¦A
Fe2Y2 | -1.925651 | 2.051701 | 0.8998855 | bridge¦A_B¦B
Fe2Y2 | -1.01018 | 3.65023 | 0.5453989 | bridge¦B_B¦A
Fe2Y2 | -1.925899 | 2.051721 | 0.8999165 | bridge¦B_B¦B
Fe2Y2 | -2.025009 | 1.766574 | 0.938326 | hollow¦A_A_A¦FCC
Fe2Y2 | -1.77604 | 2.411474 | 0.8419039 | hollow¦A_A_A¦HCP
Fe2Y2 | -2.025047 | 1.766541 | 0.9383377 | hollow¦A_A_B¦FCC
Fe2Y2 | -1.775904 | 2.411435 | 0.8419001 | hollow¦A_A_B¦HCP
Fe2Y2 | -1.77604 | 2.411474 | 0.8419039 | hollow¦A_B_B¦FCC
Fe2Y2 | -2.025009 | 1.766574 | 0.938326 | hollow¦A_B_B¦HCP
Fe2Y2 | -2.148313 | 1.318948 | 0.9860968 | top¦A
Fe2Y2 | -1.010117 | 3.650253 | 0.5453815 | top¦B
Fe2Zr2 | -1.480551 | 2.490012 | 0.8157714 | 4fold¦A_A_B_B
Fe2Zr2 | -1.764509 | 2.037521 | 0.9356972 | bridge¦A_A¦A
Fe2Zr2 | -1.764509 | 2.037521 | 0.9356972 | bridge¦A_A¦B
Fe2Zr2 | -1.480487 | 2.490067 | 0.8157416 | bridge¦A_B¦A
Fe2Zr2 | -1.48069 | 2.490005 | 0.8157969 | bridge¦A_B¦B
Fe2Zr2 | -0.8267096 | 3.210084 | 0.5396189 | bridge¦B_B¦A
Fe2Zr2 | -1.48043 | 2.490097 | 0.8157532 | bridge¦B_B¦B
Fe2Zr2 | -1.597273 | 2.319093 | 0.8650572 | hollow¦A_A_A¦FCC
Fe2Zr2 | -1.328631 | 2.689003 | 0.7516068 | hollow¦A_A_A¦HCP
Fe2Zr2 | -1.597149 | 2.319143 | 0.8650226 | hollow¦A_A_B¦FCC
Fe2Zr2 | -1.328684 | 2.688978 | 0.751598 | hollow¦A_A_B¦HCP
Fe2Zr2 | -1.328631 | 2.689003 | 0.7516068 | hollow¦A_B_B¦FCC
Fe2Zr2 | -1.597273 | 2.319093 | 0.8650572 | hollow¦A_B_B¦HCP
Fe2Zr2 | -1.764549 | 2.037504 | 0.9356863 | top¦A
Fe2Zr2 | -0.8270333 | 3.210125 | 0.5397049 | top¦B