## Sheet1
Metal | D-Band Center | D-Band Width | D-Band Filling | Adsorption Site | DOS at Fermi Energy
Ag | -4.0036 | 1.061911 | 0.987275 | bridge¦A_A¦A | 0.001824
Ag | -4.003608 | 1.061739 | 0.9872799 | hollow¦A_A_A¦FCC | 0.001824
Ag | -4.003572 | 1.061868 | 0.9872768 | hollow¦A_A_A¦HCP | 0.001824
Ag | -4.003562 | 1.062093 | 0.9872695 | top¦A | 0.001824
Au | -3.239495 | 1.406455 | 0.9744914 | bridge¦A_A¦A | 1.182
Au | -3.23943 | 1.406537 | 0.974487 | hollow¦A_A_A¦FCC | 1.182
Au | -3.239449 | 1.406482 | 0.9744894 | hollow¦A_A_A¦HCP | 1.182
Au | -3.239426 | 1.406591 | 0.9744852 | top¦A | 1.182
Cd | -8.88224 | 1.002439 | 0.997127 | bridge¦A_A¦A | 5.874
Cd | -8.882184 | 1.002376 | 0.9971275 | hollow¦A_A_A¦FCC | 5.874
Cd | -8.882171 | 1.00239 | 0.9971274 | hollow¦A_A_A¦HCP | 5.874
Cd | -8.882251 | 1.002391 | 0.9971276 | top¦A | 5.874
Co | -2.619111 | 2.468348 | 0.978231 | bridge¦A_A¦A | 12.023
Co | -2.618569 | 2.465398 | 0.9782668 | hollow¦A_A_A¦FCC | 12.023
Co | -2.618938 | 2.467604 | 0.9782403 | hollow¦A_A_A¦HCP | 12.023
Co | -2.618595 | 2.465651 | 0.9782596 | top¦A | 12.023
Cr | -0.7485174 | 3.531112 | 0.6533198 | hollow¦A_A_A¦FCC | 25.51
Cr | -0.7486381 | 3.531225 | 0.6533575 | hollow¦A_A_A¦HCP | 25.51
Cr | -0.7479063 | 3.530927 | 0.6531646 | top¦A | 25.51
Cu | -2.423984 | 1.200186 | 0.9769358 | bridge¦A_A¦A | 1.419
Cu | -2.424184 | 1.200207 | 0.9769365 | hollow¦A_A_A¦FCC | 1.419
Cu | -2.424019 | 1.200185 | 0.9769363 | hollow¦A_A_A¦HCP | 1.419
Cu | -2.424519 | 1.200166 | 0.9769388 | top¦A | 1.419
Hf | -1.047782 | 5.76292 | 0.5731144 | bridge¦A_A¦A | 14.96
Hf | -1.048265 | 5.762781 | 0.5732365 | hollow¦A_A_A¦FCC | 14.96
Hf | -1.048158 | 5.763165 | 0.5731898 | hollow¦A_A_A¦HCP | 14.96
Hf | -1.04861 | 5.763412 | 0.5732835 | top¦A | 14.96
Ir | -2.404129 | 2.359739 | 0.8258983 | bridge¦A_A¦A | 17.27
Ir | -2.404406 | 2.359767 | 0.8259217 | hollow¦A_A_A¦FCC | 17.27
Ir | -2.404149 | 2.359721 | 0.8259043 | hollow¦A_A_A¦HCP | 17.27
Ir | -2.403749 | 2.3599 | 0.8258348 | top¦A | 17.27
La | -0.8432066 | 4.244114 | 0.6090698 | bridge¦A_A¦A | 23.33
La | -0.8435383 | 4.24407 | 0.6091941 | hollow¦A_A_A¦FCC | 23.33
La | -0.8433281 | 4.243928 | 0.6090981 | hollow¦A_A_A¦HCP | 23.33
La | -0.8439159 | 4.244578 | 0.6092039 | top¦A | 23.33
Mo | -1.045416 | 4.589338 | 0.6675512 | hollow¦A_A_A¦FCC | 21.32
Mo | -1.045806 | 4.589376 | 0.6676357 | hollow¦A_A_A¦HCP | 21.32
Mo | -1.04507 | 4.58931 | 0.6674944 | top¦A | 21.32
Nb | -0.8603637 | 4.257491 | 0.6291249 | hollow¦A_A_A¦FCC | 42.2
Nb | -0.8600753 | 4.257367 | 0.6290561 | hollow¦A_A_A¦HCP | 42.2
Nb | -0.8602109 | 4.257336 | 0.6290854 | top¦A | 42.2
Os | -1.903359 | 5.36828 | 0.7236891 | bridge¦A_A¦A | 3.814
Os | -1.905589 | 5.367893 | 0.7239594 | hollow¦A_A_A¦FCC | 3.814
Os | -1.905269 | 5.367975 | 0.723923 | hollow¦A_A_A¦HCP | 3.814
Os | -1.909056 | 5.367091 | 0.724385 | top¦A | 3.814
Pd | -1.647184 | 1.397991 | 0.9361093 | bridge¦A_A¦A | 9.852
Pd | -1.647247 | 1.397885 | 0.9361218 | hollow¦A_A_A¦FCC | 9.852
Pd | -1.647185 | 1.398003 | 0.936113 | hollow¦A_A_A¦HCP | 9.852
Pd | -1.647359 | 1.397636 | 0.9361369 | top¦A | 9.852
Pt | -2.154838 | 1.922442 | 0.9053139 | bridge¦A_A¦A | 8.782
Pt | -2.154846 | 1.922455 | 0.9053043 | hollow¦A_A_A¦FCC | 8.782
Pt | -2.154818 | 1.92249 | 0.9053081 | hollow¦A_A_A¦HCP | 8.782
Pt | -2.154848 | 1.92234 | 0.905332 | top¦A | 8.782
Re | -1.669609 | 5.768244 | 0.6749043 | bridge¦A_A¦A | 6.086
Re | -1.669678 | 5.768222 | 0.6749147 | hollow¦A_A_A¦FCC | 6.086
Re | -1.669735 | 5.768307 | 0.6749209 | hollow¦A_A_A¦HCP | 6.086
Re | -1.670018 | 5.768289 | 0.6749648 | top¦A | 6.086
Rh | -1.835836 | 3.47883 | 0.8174546 | bridge¦A_A¦A | 7.762
Rh | -1.835801 | 3.478737 | 0.8174558 | hollow¦A_A_A¦FCC | 7.762
Rh | -1.835835 | 3.478811 | 0.8174526 | hollow¦A_A_A¦HCP | 7.762
Rh | -1.835743 | 3.478621 | 0.8174564 | top¦A | 7.762
Ru | -1.595356 | 4.099745 | 0.7337881 | bridge¦A_A¦A | 12
Ru | -1.594866 | 4.099738 | 0.7337292 | hollow¦A_A_A¦FCC | 12
Ru | -1.595448 | 4.099611 | 0.7338006 | hollow¦A_A_A¦HCP | 12
Ru | -1.595691 | 4.099415 | 0.7338481 | top¦A | 12
Sc | -0.3635802 | 3.469016 | 0.4729646 | hollow¦A_A_A¦FCC | 22.27
Sc | -0.3639408 | 3.469195 | 0.4730395 | hollow¦A_A_A¦HCP | 22.27
Sc | -0.3631129 | 3.468848 | 0.4728976 | top¦A | 22.27
Ta | 0.06628296 | 5.657217 | 0.4688082 | hollow¦A_A_A¦FCC | 35.67
Ta | 0.06591844 | 5.657201 | 0.4688458 | hollow¦A_A_A¦HCP | 35.67
Ta | 0.06588079 | 5.657392 | 0.4688564 | top¦A | 35.67
Tc | -1.383527 | 4.343812 | 0.6833793 | bridge¦A_A¦A | 27.1
Tc | -1.38329 | 4.343948 | 0.68335 | hollow¦A_A_A¦FCC | 27.1
Tc | -1.383312 | 4.343893 | 0.6833427 | hollow¦A_A_A¦HCP | 27.1
Tc | -1.383266 | 4.343852 | 0.6833597 | top¦A | 27.1
Ti | -0.6008173 | 3.562756 | 0.5674563 | hollow¦A_A_A¦FCC | 25.29
Ti | -0.600856 | 3.562818 | 0.5674667 | hollow¦A_A_A¦HCP | 25.29
Ti | -0.6005134 | 3.562345 | 0.5673798 | top¦A | 25.29
V | -0.6498371 | 3.582006 | 0.6199821 | hollow¦A_A_A¦FCC | 12.31
V | -0.6495231 | 3.581968 | 0.6198879 | hollow¦A_A_A¦HCP | 12.31
V | -0.6498326 | 3.581906 | 0.619977 | top¦A | 12.31
W | -1.108091 | 5.270172 | 0.6518717 | bridge¦A_A¦A | 13.02
W | -1.108488 | 5.270146 | 0.6519449 | hollow¦A_A_A¦FCC | 13.02
W | -1.10798 | 5.270065 | 0.6518531 | hollow¦A_A_A¦HCP | 13.02
W | -1.10974 | 5.270504 | 0.6521706 | top¦A | 13.02
Y | -0.6178439 | 4.177543 | 0.5144939 | hollow¦A_A_A¦FCC | 22.53
Y | -0.6182859 | 4.177836 | 0.5146444 | hollow¦A_A_A¦HCP | 22.53
Y | -0.6171357 | 4.177116 | 0.5142277 | top¦A | 22.53
Zn | -7.316168 | 0.8240181 | 0.996326 | bridge¦A_A¦A | 0.6036
Zn | -7.31616 | 0.8240454 | 0.9963257 | hollow¦A_A_A¦FCC | 0.6036
Zn | -7.316174 | 0.8240336 | 0.9963258 | hollow¦A_A_A¦HCP | 0.6036
Zn | -7.31613 | 0.8240843 | 0.9963252 | top¦A | 0.6036
Zr | -0.8520172 | 4.285203 | 0.5804165 | hollow¦A_A_A¦FCC | 33.82
Zr | -0.8516346 | 4.2849 | 0.5803113 | hollow¦A_A_A¦HCP | 33.82
Zr | -0.8524777 | 4.285431 | 0.5805487 | top¦A | 33.82