## Sheet1
Metal | D-Band Center | D-Band Width | D-Band Filling | Adsorption Site | DOS at Fermi Energy
Ag2W2 | -4.137156 | 1.856107 | 0.9803886 | bridge¦A_A¦B | 22.34
Ag2W2 | -0.6905949 | 4.282269 | 0.5589025 | bridge¦B_B¦A | 22.34
Ag2W2 | -0.6905949 | 4.282269 | 0.5589025 | bridge¦B_B¦B | 22.34
Ag2W2 | -3.108059 | 3.22173 | 0.8545379 | hollow¦A_A_B¦FCC | 22.34
Ag2W2 | -3.108069 | 3.221767 | 0.8545376 | hollow¦A_A_B¦HCP | 22.34
Ag2W2 | -1.965739 | 3.949291 | 0.7148455 | hollow¦A_B_B¦FCC | 22.34
Ag2W2 | -1.965735 | 3.949288 | 0.7148452 | hollow¦A_B_B¦HCP | 22.34
Ag2W2 | -4.137176 | 1.856105 | 0.9803883 | top¦A | 22.34
Ag2W2 | -0.6905982 | 4.282216 | 0.5589056 | top¦B | 22.34
Cd2W2 | -0.5409676 | 4.172338 | 0.5567764 | bridge¦B_B¦A | 6.084
Cd2W2 | -0.5409676 | 4.172338 | 0.5567764 | bridge¦B_B¦B | 6.084
Cd2W2 | -6.077603 | 4.561179 | 0.8626121 | hollow¦A_A_B¦FCC | 6.084
Cd2W2 | -0.5410021 | 4.17235 | 0.5567825 | top¦B | 6.084
Cr2Pd2 | -1.408619 | 2.541587 | 0.7055944 | hollow¦A_A_B¦FCC | 28.2
Cr2Pd2 | -1.408618 | 2.541589 | 0.7055949 | hollow¦A_A_B¦HCP | 28.2
Cr2Pd2 | -2.123521 | 2.486586 | 0.830122 | hollow¦A_B_B¦FCC | 28.2
Cr2Pd2 | -2.123063 | 2.48677 | 0.8299433 | hollow¦A_B_B¦HCP | 28.2
Cr2Pd2 | -0.6222695 | 2.362776 | 0.568832 | top¦A | 28.2
Cr2Pd2 | -2.775526 | 2.244989 | 0.9436062 | top¦B | 28.2
Cr2W2 | -1.18615 | 4.812006 | 0.6526738 | 4fold¦A_A_B_B | 10.39
Cr2W2 | -0.7956116 | 3.774085 | 0.6220234 | bridge¦A_A¦B | 10.39
Cr2W2 | -1.051394 | 4.484722 | 0.6421062 | hollow¦A_A_B¦HCP | 10.39
Cr2W2 | -1.325655 | 5.12511 | 0.6636032 | hollow¦A_B_B¦FCC | 10.39
Cr2W2 | -1.32584 | 5.125193 | 0.6636457 | hollow¦A_B_B¦HCP | 10.39
Cr2W2 | -0.795407 | 3.773923 | 0.6219745 | top¦A | 10.39
Cr2W2 | -1.620576 | 5.719046 | 0.6867717 | top¦B | 10.39
Cu2Pd2 | -1.6623 | 1.361182 | 0.9656089 | 4fold¦A_A_B_B | 1.109
Cu2Pd2 | -1.687511 | 1.155629 | 0.9810094 | bridge¦A_A¦B | 1.109
Cu2Pd2 | -1.636747 | 1.54096 | 0.9500369 | bridge¦B_B¦A | 1.109
Cu2Pd2 | -1.670704 | 1.296111 | 0.97076 | hollow¦A_A_B¦HCP | 1.109
Cu2Pd2 | -1.653759 | 1.423461 | 0.9604364 | hollow¦A_B_B¦FCC | 1.109
Cu2Pd2 | -1.653761 | 1.423462 | 0.9604363 | hollow¦A_B_B¦HCP | 1.109
Cu2Pd2 | -1.687496 | 1.155612 | 0.9810102 | top¦A | 1.109
Cu2Pd2 | -1.636726 | 1.540955 | 0.9500374 | top¦B | 1.109
Cu2W2 | -2.866099 | 1.846159 | 0.9654303 | bridge¦A_A¦B | 12.6
Cu2W2 | -0.8091662 | 4.218394 | 0.5622572 | bridge¦B_B¦A | 12.6
Cu2W2 | -2.251738 | 2.931054 | 0.8450113 | hollow¦A_A_B¦FCC | 12.6
Cu2W2 | -2.251743 | 2.931067 | 0.8450127 | hollow¦A_A_B¦HCP | 12.6
Cu2W2 | -1.569974 | 3.668826 | 0.7113807 | hollow¦A_B_B¦FCC | 12.6
Cu2W2 | -1.569963 | 3.668829 | 0.711379 | hollow¦A_B_B¦HCP | 12.6
Cu2W2 | -2.866092 | 1.846161 | 0.9654306 | top¦A | 12.6
Cu2W2 | -0.8091418 | 4.218247 | 0.5622526 | top¦B | 12.6
Mo2Pd2 | -0.8907899 | 3.297892 | 0.5926992 | bridge¦A_A¦B | 18.04
Mo2Pd2 | -2.68441 | 2.428899 | 0.9340031 | bridge¦B_B¦A | 18.04
Mo2Pd2 | -1.551081 | 3.129292 | 0.718348 | hollow¦A_A_B¦FCC | 18.04
Mo2Pd2 | -1.551089 | 3.129292 | 0.7183492 | hollow¦A_A_B¦HCP | 18.04
Mo2Pd2 | -2.145832 | 2.840739 | 0.831517 | hollow¦A_B_B¦FCC | 18.04
Mo2Pd2 | -2.145905 | 2.840729 | 0.8315329 | hollow¦A_B_B¦HCP | 18.04
Mo2Pd2 | -0.8907277 | 3.297887 | 0.5926822 | top¦A | 18.04
Mo2W2 | -1.050667 | 4.483195 | 0.6344125 | bridge¦A_A¦B | 6.7
Mo2W2 | -1.420005 | 5.418078 | 0.6739972 | bridge¦B_B¦A | 6.7
Mo2W2 | -1.166758 | 4.799794 | 0.6468557 | hollow¦A_A_B¦FCC | 6.7
Mo2W2 | -1.166737 | 4.799648 | 0.6468513 | hollow¦A_A_B¦HCP | 6.7
Mo2W2 | -1.289568 | 5.110614 | 0.6600059 | hollow¦A_B_B¦FCC | 6.7
Mo2W2 | -1.289772 | 5.110752 | 0.6600595 | hollow¦A_B_B¦HCP | 6.7
Mo2W2 | -1.050408 | 4.483014 | 0.63434 | top¦A | 6.7
Mo2W2 | -1.419968 | 5.417796 | 0.6739941 | top¦B | 6.7
Nb2Pd2 | -0.6081906 | 3.511847 | 0.5274211 | bridge¦A_A¦B | 14
Nb2Pd2 | -2.650072 | 2.333018 | 0.9394362 | bridge¦B_B¦A | 14
Nb2Pd2 | -1.424862 | 3.25251 | 0.6922098 | hollow¦A_A_B¦FCC | 14
Nb2Pd2 | -1.424864 | 3.252507 | 0.6922098 | hollow¦A_A_B¦HCP | 14
Nb2Pd2 | -2.092943 | 2.854848 | 0.8270146 | hollow¦A_B_B¦FCC | 14
Nb2Pd2 | -2.093197 | 2.854707 | 0.827065 | hollow¦A_B_B¦HCP | 14
Nb2Pd2 | -0.6079558 | 3.511984 | 0.5273686 | top¦A | 14
Nb2W2 | -1.299384 | 5.09856 | 0.6777871 | bridge¦B_B¦A | 4.896
Nb2W2 | -1.067678 | 4.988015 | 0.6307032 | hollow¦A_A_B¦FCC | 4.896
Nb2W2 | -1.067998 | 4.988097 | 0.6307681 | hollow¦A_A_B¦HCP | 4.896
Nb2W2 | -1.186559 | 5.046254 | 0.6548714 | hollow¦A_B_B¦FCC | 4.896
Nb2W2 | -1.186553 | 5.046273 | 0.654869 | hollow¦A_B_B¦HCP | 4.896
Nb2W2 | -0.9427232 | 4.92269 | 0.6053206 | top¦A | 4.896
Pd2Ag2 | -1.408819 | 1.303922 | 0.9430493 | bridge¦B_B¦A | 2.146
Pd2Ag2 | -2.827957 | 1.56406 | 0.97191 | hollow¦A_A_B¦FCC | 2.146
Pd2Ag2 | -2.827955 | 1.564056 | 0.9719102 | hollow¦A_A_B¦HCP | 2.146
Pd2Ag2 | -2.119862 | 1.605469 | 0.9575106 | hollow¦A_B_B¦FCC | 2.146
Pd2Ag2 | -2.119858 | 1.60547 | 0.9575104 | hollow¦A_B_B¦HCP | 2.146
Pd2Ag2 | -3.53308 | 1.148528 | 0.98625 | top¦A | 2.146
Pd2Ag2 | -1.408806 | 1.303895 | 0.9430506 | top¦B | 2.146
Pd2Au2 | -2.934443 | 1.3983 | 0.9749367 | bridge¦A_A¦B | 11.87
Pd2Au2 | -1.424098 | 1.419616 | 0.9397838 | bridge¦B_B¦A | 11.87
Pd2Au2 | -2.431818 | 1.575341 | 0.9632401 | hollow¦A_A_B¦FCC | 11.87
Pd2Au2 | -2.4318 | 1.575363 | 0.9632386 | hollow¦A_A_B¦HCP | 11.87
Pd2Au2 | -1.928411 | 1.581968 | 0.9515197 | hollow¦A_B_B¦FCC | 11.87
Pd2Au2 | -1.928386 | 1.581985 | 0.9515181 | hollow¦A_B_B¦HCP | 11.87
Pd2Cd2 | -1.971751 | 1.374386 | 0.9474249 | bridge¦B_B¦A | 5.866
Pd2Cd2 | -6.325507 | 3.261908 | 0.9805928 | hollow¦A_A_B¦FCC | 5.866
Pd2Cd2 | -6.325499 | 3.261917 | 0.9805925 | hollow¦A_A_B¦HCP | 5.866
Pd2Cd2 | -4.157793 | 3.319903 | 0.9640801 | hollow¦A_B_B¦FCC | 5.866
Pd2Cd2 | -4.157748 | 3.319879 | 0.9640798 | hollow¦A_B_B¦HCP | 5.866
Pd2Hg2 | -6.500522 | 1.108424 | 0.9945108 | bridge¦A_A¦B | 4.222
Pd2Hg2 | -1.792784 | 1.413583 | 0.9445271 | bridge¦B_B¦A | 4.222
Pd2Hg2 | -4.940062 | 2.528781 | 0.9779443 | hollow¦A_A_B¦FCC | 4.222
Pd2Hg2 | -4.940073 | 2.528782 | 0.977944 | hollow¦A_A_B¦HCP | 4.222
Pd2Hg2 | -1.792778 | 1.413561 | 0.9445289 | top¦B | 4.222
Pd2Ir2 | -1.878088 | 1.94804 | 0.808767 | bridge¦A_A¦B | 9.642
Pd2Ir2 | -2.187848 | 1.579965 | 0.9242302 | bridge¦B_B¦A | 9.642
Pd2Ir2 | -1.982891 | 1.837647 | 0.8478369 | hollow¦A_A_B¦FCC | 9.642
Pd2Ir2 | -1.982899 | 1.83764 | 0.8478381 | hollow¦A_A_B¦HCP | 9.642
Pd2Ir2 | -2.086122 | 1.715777 | 0.8863143 | hollow¦A_B_B¦FCC | 9.642
Pd2Ir2 | -2.086123 | 1.715766 | 0.8863157 | hollow¦A_B_B¦HCP | 9.642
Pd2Ir2 | -1.878104 | 1.948054 | 0.8087679 | top¦A | 9.642
Pd2Ir2 | -2.187831 | 1.579955 | 0.9242318 | top¦B | 9.642
Pd2Os2 | -1.561948 | 3.583306 | 0.7010787 | bridge¦A_A¦B | 13.63
Pd2Os2 | -1.855143 | 3.333688 | 0.775837 | hollow¦A_A_B¦FCC | 13.63
Pd2Os2 | -1.855136 | 3.333696 | 0.7758356 | hollow¦A_A_B¦HCP | 13.63
Pd2Os2 | -2.143579 | 3.041119 | 0.8493817 | hollow¦A_B_B¦FCC | 13.63
Pd2Os2 | -2.143573 | 3.041123 | 0.849379 | hollow¦A_B_B¦HCP | 13.63
Pd2Pt2 | -1.794182 | 1.497651 | 0.9336347 | bridge¦A_A¦B | 19.14
Pd2Pt2 | -1.883935 | 1.610755 | 0.9222445 | bridge¦A_B¦B | 19.14
Pd2Pt2 | -1.974026 | 1.71204 | 0.9108075 | bridge¦B_B¦A | 19.14
Pd2Pt2 | -1.853985 | 1.574483 | 0.9260448 | hollow¦A_A_B¦FCC | 19.14
Pd2Pt2 | -1.854 | 1.574494 | 0.9260461 | hollow¦A_A_B¦HCP | 19.14
Pd2Pt2 | -1.913901 | 1.645687 | 0.918436 | hollow¦A_B_B¦FCC | 19.14
Pd2Pt2 | -1.913916 | 1.645662 | 0.9184384 | hollow¦A_B_B¦HCP | 19.14
Pd2Pt2 | -1.794167 | 1.497691 | 0.933633 | top¦A | 19.14
Pd2Pt2 | -1.97405 | 1.712057 | 0.910809 | top¦B | 19.14
Pd2Re2 | -1.188181 | 3.834882 | 0.6322244 | bridge¦B_B¦A | 22.33
Pd2Re2 | -2.220374 | 3.185357 | 0.8301527 | hollow¦A_A_B¦FCC | 22.33
Pd2Re2 | -2.220334 | 3.185397 | 0.8301453 | hollow¦A_A_B¦HCP | 22.33
Pd2Re2 | -1.716693 | 3.55497 | 0.7335707 | hollow¦A_B_B¦HCP | 22.33
Pd2Re2 | -1.188118 | 3.834796 | 0.6322152 | top¦B | 22.33
Pd2W2 | -1.030741 | 4.080758 | 0.5894339 | bridge¦B_B¦A | 11.16
Pd2W2 | -2.287132 | 3.213939 | 0.8296085 | hollow¦A_A_B¦FCC | 11.16
Pd2W2 | -2.287133 | 3.213932 | 0.8296083 | hollow¦A_A_B¦HCP | 11.16
Pd2W2 | -1.702503 | 3.696543 | 0.7178471 | hollow¦A_B_B¦FCC | 11.16
Pd2W2 | -1.702531 | 3.696543 | 0.7178519 | hollow¦A_B_B¦HCP | 11.16
Pd2W2 | -1.030744 | 4.080799 | 0.5894324 | top¦B | 11.16
Pd2Y2 | -1.888637 | 2.666139 | 0.7420711 | 4fold¦A_A_B_B | 4.558
Pd2Y2 | -2.804415 | 1.922225 | 0.9581005 | bridge¦A_A¦B | 4.558
Pd2Y2 | -0.1207821 | 2.992163 | 0.3250493 | bridge¦B_B¦A | 4.558
Pd2Y2 | -1.438787 | 2.85838 | 0.6359636 | hollow¦A_B_B¦FCC | 4.558
Pd2Y2 | -2.80442 | 1.922225 | 0.9581044 | top¦A | 4.558
Rh2Pd2 | -2.060819 | 2.293311 | 0.9250645 | bridge¦A_A¦B | 29.58
Rh2Pd2 | -1.859218 | 2.281518 | 0.8892614 | hollow¦A_A_B¦FCC | 29.58
Rh2Pd2 | -1.859733 | 2.281365 | 0.8893474 | hollow¦A_A_B¦HCP | 29.58
Rh2Pd2 | -1.656814 | 2.251413 | 0.853307 | hollow¦A_B_B¦FCC | 29.58
Rh2Pd2 | -1.656805 | 2.251415 | 0.8533065 | hollow¦A_B_B¦HCP | 29.58
Rh2W2 | -2.001166 | 3.620871 | 0.8388438 | bridge¦A_A¦B | 12.9
Rh2W2 | -0.9442955 | 5.792035 | 0.5466194 | bridge¦B_B¦A | 12.9
Rh2W2 | -1.670595 | 4.443394 | 0.7474361 | hollow¦A_A_B¦FCC | 12.9
Rh2W2 | -1.670471 | 4.443431 | 0.7474172 | hollow¦A_A_B¦HCP | 12.9
Rh2W2 | -1.318939 | 5.153698 | 0.650199 | hollow¦A_B_B¦FCC | 12.9
Rh2W2 | -1.318927 | 5.153698 | 0.650197 | hollow¦A_B_B¦HCP | 12.9
Rh2W2 | -0.9441489 | 5.792044 | 0.5465991 | top¦B | 12.9
Ru2Pd2 | -1.317637 | 2.711955 | 0.7150282 | bridge¦B_B¦A | 17.64
Ru2Pd2 | -2.001059 | 2.574769 | 0.853793 | hollow¦A_A_B¦FCC | 17.64
Ru2Pd2 | -2.000933 | 2.574485 | 0.8538123 | hollow¦A_A_B¦HCP | 17.64
Ru2Pd2 | -1.661345 | 2.665754 | 0.7848245 | hollow¦A_B_B¦FCC | 17.64
Ru2Pd2 | -1.661347 | 2.665756 | 0.7848246 | hollow¦A_B_B¦HCP | 17.64
Ru2W2 | -1.560152 | 3.979187 | 0.7724928 | bridge¦A_A¦B | 5.73
Ru2W2 | -1.159896 | 5.920368 | 0.5979903 | bridge¦B_B¦A | 5.73
Ru2W2 | -1.437794 | 4.66267 | 0.7191604 | hollow¦A_A_B¦FCC | 5.73
Ru2W2 | -1.437786 | 4.662708 | 0.7191571 | hollow¦A_A_B¦HCP | 5.73
Ru2W2 | -1.304831 | 5.303343 | 0.6611971 | hollow¦A_B_B¦FCC | 5.73
Ru2W2 | -1.304843 | 5.303343 | 0.6612003 | hollow¦A_B_B¦HCP | 5.73
Sc2Pd2 | -1.926505 | 2.424787 | 0.7178481 | 4fold¦A_A_B_B | 10.27
Sc2Pd2 | -3.000992 | 1.82059 | 0.9606493 | bridge¦A_A¦B | 10.27
Sc2Pd2 | -0.01922238 | 2.17816 | 0.2868674 | bridge¦B_B¦A | 10.27
Sc2Pd2 | -2.344984 | 2.270574 | 0.8124122 | hollow¦A_A_B¦HCP | 10.27
Sc2Pd2 | -1.421172 | 2.507425 | 0.6036535 | hollow¦A_B_B¦FCC | 10.27
Sc2Pd2 | -1.421143 | 2.50742 | 0.6036494 | hollow¦A_B_B¦HCP | 10.27
Sc2Pd2 | -0.01802627 | 2.177747 | 0.2866185 | top¦B | 10.27
Sc2V2 | -0.5993803 | 4.968839 | 0.4765929 | bridge¦A_A¦B | 28.7
Sc2V2 | -0.5663004 | 3.054998 | 0.6395767 | bridge¦B_B¦A | 28.7
Sc2V2 | -0.5663004 | 3.054998 | 0.6395767 | bridge¦B_B¦B | 28.7
Sc2V2 | -0.5850378 | 4.246393 | 0.5472439 | hollow¦A_A_B¦FCC | 28.7
Sc2V2 | -0.5851353 | 4.247065 | 0.5472443 | hollow¦A_A_B¦HCP | 28.7
Sc2V2 | -0.5744635 | 3.621496 | 0.5994494 | hollow¦A_B_B¦FCC | 28.7
Sc2V2 | -0.5744605 | 3.621591 | 0.5994357 | hollow¦A_B_B¦HCP | 28.7
Sc2W2 | -1.406199 | 4.685153 | 0.7589768 | bridge¦B_B¦A | 18.07
Sc2W2 | -0.7654938 | 4.717875 | 0.5329179 | hollow¦A_A_B¦FCC | 18.07
Sc2W2 | -0.765761 | 4.718 | 0.5329707 | hollow¦A_A_B¦HCP | 18.07
Sc2W2 | -1.120256 | 4.710641 | 0.6580898 | hollow¦A_B_B¦FCC | 18.07
Sc2W2 | -1.120498 | 4.710724 | 0.658145 | hollow¦A_B_B¦HCP | 18.07
Sc2W2 | -0.3131928 | 4.688326 | 0.3733635 | top¦A | 18.07
Tc2Pd2 | -1.034762 | 3.034425 | 0.6365728 | bridge¦B_B¦A | 25.96
Tc2Pd2 | -2.042226 | 2.723824 | 0.8312471 | hollow¦A_A_B¦FCC | 25.96
Tc2Pd2 | -2.042207 | 2.723809 | 0.8312415 | hollow¦A_A_B¦HCP | 25.96
Tc2Pd2 | -1.546903 | 2.924478 | 0.7355341 | hollow¦A_B_B¦FCC | 25.96
Tc2Pd2 | -1.546898 | 2.924478 | 0.7355336 | hollow¦A_B_B¦HCP | 25.96
Tc2Pd2 | -1.034708 | 3.034401 | 0.6365605 | top¦B | 25.96
Tc2W2 | -1.624099 | 4.939822 | 0.6676519 | 4fold¦A_A_B_B | 6.411
Tc2W2 | -1.738109 | 4.485721 | 0.7258731 | bridge¦A_A¦B | 6.411
Tc2W2 | -1.624176 | 4.939901 | 0.6676698 | bridge¦A_B¦B | 6.411
Tc2W2 | -1.499931 | 5.388636 | 0.6042369 | bridge¦B_B¦A | 6.411
Tc2W2 | -1.663198 | 4.789374 | 0.6876094 | hollow¦A_A_B¦FCC | 6.411
Tc2W2 | -1.663189 | 4.789373 | 0.6876078 | hollow¦A_A_B¦HCP | 6.411
Tc2W2 | -1.583904 | 5.089657 | 0.6471237 | hollow¦A_B_B¦FCC | 6.411
Tc2W2 | -1.58389 | 5.089654 | 0.6471212 | hollow¦A_B_B¦HCP | 6.411
Tc2W2 | -1.738145 | 4.485673 | 0.7258771 | top¦A | 6.411
Tc2W2 | -1.499942 | 5.388576 | 0.6042402 | top¦B | 6.411
Ti2Pd2 | -2.2559 | 2.396412 | 0.8156809 | hollow¦A_A_B¦FCC | 27.05
Ti2Pd2 | -2.256122 | 2.396337 | 0.8157399 | hollow¦A_A_B¦HCP | 27.05
Ti2Pd2 | -1.386763 | 2.568502 | 0.638937 | hollow¦A_B_B¦FCC | 27.05
Ti2Pd2 | -1.386769 | 2.568508 | 0.6389384 | hollow¦A_B_B¦HCP | 27.05
Ti2Pd2 | -0.2493708 | 2.330881 | 0.4076685 | top¦B | 27.05
Ti2V2 | -0.5493522 | 4.015722 | 0.5501926 | bridge¦A_A¦B | 27.79
Ti2V2 | -0.6042286 | 3.712015 | 0.5962375 | bridge¦A_B¦B | 27.79
Ti2V2 | -0.5876666 | 3.810988 | 0.5819158 | hollow¦A_A_B¦FCC | 27.79
Ti2V2 | -0.5870174 | 3.810582 | 0.5817293 | hollow¦A_A_B¦HCP | 27.79
Ti2V2 | -0.6215299 | 3.615846 | 0.6103232 | hollow¦A_B_B¦FCC | 27.79
Ti2V2 | -0.62183 | 3.616015 | 0.6104104 | hollow¦A_B_B¦HCP | 27.79
Ti2W2 | -0.6948014 | 4.349353 | 0.5562568 | hollow¦A_A_B¦FCC | 19.1
Ti2W2 | -0.6948525 | 4.349306 | 0.556272 | hollow¦A_A_B¦HCP | 19.1
Ti2W2 | -1.125325 | 4.738891 | 0.6533131 | hollow¦A_B_B¦FCC | 19.1
Ti2W2 | -1.1255 | 4.738972 | 0.6533538 | hollow¦A_B_B¦HCP | 19.1
V2Ag2 | -0.3543752 | 2.868622 | 0.5298827 | bridge¦B_B¦A | 22.89
V2Ag2 | -0.3543752 | 2.868622 | 0.5298827 | bridge¦B_B¦B | 22.89
V2Ag2 | -3.25358 | 2.599591 | 0.8631099 | hollow¦A_A_B¦FCC | 22.89
V2Ag2 | -3.253486 | 2.599795 | 0.8630908 | hollow¦A_A_B¦HCP | 22.89
V2Ag2 | -1.949366 | 3.082205 | 0.7131995 | hollow¦A_B_B¦FCC | 22.89
V2Ag2 | -1.949394 | 3.082188 | 0.7132071 | hollow¦A_B_B¦HCP | 22.89
V2Ag2 | -0.3543346 | 2.868715 | 0.5298646 | top¦B | 22.89
V2Au2 | -4.240833 | 2.11192 | 0.9749249 | bridge¦A_A¦B | 23.72
V2Au2 | -0.4079749 | 2.560267 | 0.5008166 | bridge¦B_B¦A | 23.72
V2Au2 | -3.167132 | 2.830132 | 0.8420999 | hollow¦A_A_B¦FCC | 23.72
V2Au2 | -3.167379 | 2.82999 | 0.8421593 | hollow¦A_A_B¦HCP | 23.72
V2Au2 | -1.907316 | 3.038758 | 0.6862787 | hollow¦A_B_B¦FCC | 23.72
V2Au2 | -1.9073 | 3.038744 | 0.6862796 | hollow¦A_B_B¦HCP | 23.72
V2Au2 | -0.4081834 | 2.560089 | 0.5009006 | top¦B | 23.72
V2Cd2 | -8.563588 | 1.149113 | 0.9975194 | bridge¦A_A¦B | 19.87
V2Cd2 | -0.1775281 | 2.831881 | 0.5024044 | bridge¦B_B¦A | 19.87
V2Cd2 | -0.1775281 | 2.831881 | 0.5024044 | bridge¦B_B¦B | 19.87
V2Cd2 | -6.19697 | 4.178352 | 0.8577276 | hollow¦A_A_B¦FCC | 19.87
V2Cd2 | -3.438118 | 4.703835 | 0.6949132 | hollow¦A_B_B¦FCC | 19.87
V2Cd2 | -0.1784986 | 2.831942 | 0.5026576 | top¦B | 19.87
V2Cr2 | -0.8209549 | 3.488949 | 0.6561523 | bridge¦A_A¦B | 24.82
V2Cr2 | -0.8105167 | 3.693718 | 0.6436505 | hollow¦A_A_B¦FCC | 24.82
V2Cr2 | -0.8105371 | 3.693792 | 0.6436548 | hollow¦A_A_B¦HCP | 24.82
V2Cr2 | -0.7990184 | 3.907521 | 0.6298432 | hollow¦A_B_B¦FCC | 24.82
V2Cr2 | -0.7989551 | 3.907384 | 0.6298295 | hollow¦A_B_B¦HCP | 24.82
V2Cr2 | -0.7861948 | 4.132382 | 0.6144757 | top¦B | 24.82
V2Cu2 | -0.3082199 | 2.851624 | 0.5012025 | bridge¦B_B¦A | 14.7
V2Cu2 | -2.134102 | 2.223007 | 0.8400956 | hollow¦A_A_B¦FCC | 14.7
V2Cu2 | -2.134068 | 2.223055 | 0.8400973 | hollow¦A_A_B¦HCP | 14.7
V2Cu2 | -1.293028 | 2.690709 | 0.6839959 | hollow¦A_B_B¦FCC | 14.7
V2Cu2 | -1.293041 | 2.690707 | 0.6839973 | hollow¦A_B_B¦HCP | 14.7
V2Cu2 | -0.3082993 | 2.851698 | 0.5012354 | top¦B | 14.7
V2Hg2 | -0.6789247 | 4.626356 | 0.5545721 | top¦B | 14.97
V2Ir2 | -1.989166 | 3.04865 | 0.8052905 | hollow¦A_A_B¦FCC | 13.88
V2Ir2 | -1.989382 | 3.048767 | 0.8053379 | hollow¦A_A_B¦HCP | 13.88
V2Ir2 | -1.374723 | 2.935041 | 0.6929455 | hollow¦A_B_B¦FCC | 13.88
V2Ir2 | -1.374769 | 2.935038 | 0.6929579 | hollow¦A_B_B¦HCP | 13.88
V2Ir2 | -0.6410502 | 2.609907 | 0.558819 | top¦B | 13.88
V2Mo2 | -1.162409 | 4.329063 | 0.6755502 | hollow¦A_A_B¦FCC | 26.75
V2Mo2 | -1.163008 | 4.329271 | 0.6757148 | hollow¦A_A_B¦HCP | 26.75
V2Mo2 | -0.8390559 | 4.066322 | 0.618243 | hollow¦A_B_B¦FCC | 26.75
V2Mo2 | -0.8389356 | 4.066246 | 0.618211 | hollow¦A_B_B¦HCP | 26.75
V2Nb2 | -0.9788597 | 4.489978 | 0.6420547 | hollow¦A_A_B¦FCC | 22.05
V2Nb2 | -0.9788633 | 4.489951 | 0.6420571 | hollow¦A_A_B¦HCP | 22.05
V2Nb2 | -0.7005302 | 3.972102 | 0.5993745 | hollow¦A_B_B¦FCC | 22.05
V2Nb2 | -0.7006545 | 3.972155 | 0.5994058 | hollow¦A_B_B¦HCP | 22.05
V2Os2 | -1.574945 | 4.502072 | 0.6676605 | 4fold¦A_A_B_B | 13.16
V2Os2 | -1.839161 | 4.52907 | 0.7235587 | hollow¦A_A_B¦FCC | 13.16
V2Os2 | -1.838611 | 4.528814 | 0.7234385 | hollow¦A_A_B¦HCP | 13.16
V2Os2 | -1.304399 | 4.458083 | 0.6104219 | hollow¦A_B_B¦FCC | 13.16
V2Os2 | -1.304343 | 4.458113 | 0.6104093 | hollow¦A_B_B¦HCP | 13.16
V2Pd2 | -2.812815 | 2.144863 | 0.9479305 | bridge¦A_A¦B | 19.53
V2Pd2 | -0.4299393 | 2.499825 | 0.5032632 | bridge¦B_B¦A | 19.53
V2Pd2 | -2.147015 | 2.490727 | 0.8237059 | hollow¦A_A_B¦FCC | 19.53
V2Pd2 | -2.146163 | 2.491173 | 0.8235015 | hollow¦A_A_B¦HCP | 19.53
V2Pd2 | -1.363479 | 2.637606 | 0.6774719 | hollow¦A_B_B¦FCC | 19.53
V2Pd2 | -1.363548 | 2.637594 | 0.6774891 | hollow¦A_B_B¦HCP | 19.53
V2Pd2 | -0.4291277 | 2.499697 | 0.5030311 | top¦B | 19.53
V2Pt2 | -3.161848 | 2.811007 | 0.933279 | bridge¦A_A¦B | 9.087
V2Pt2 | -2.406223 | 3.010246 | 0.8118031 | hollow¦A_A_B¦FCC | 9.087
V2Pt2 | -2.405826 | 3.010412 | 0.8117186 | hollow¦A_A_B¦HCP | 9.087
V2Pt2 | -1.531767 | 2.996524 | 0.671193 | hollow¦A_B_B¦FCC | 9.087
V2Pt2 | -1.531847 | 2.996522 | 0.6712109 | hollow¦A_B_B¦HCP | 9.087
V2Pt2 | -0.5084888 | 2.634654 | 0.5066383 | top¦B | 9.087
V2Re2 | -1.289247 | 4.768128 | 0.6560833 | 4fold¦A_A_B_B | 17.41
V2Re2 | -1.874121 | 5.016592 | 0.777145 | bridge¦A_A¦B | 17.41
V2Re2 | -0.6785639 | 4.412032 | 0.5296876 | bridge¦B_B¦A | 17.41
V2Re2 | -1.487177 | 4.861322 | 0.6970587 | hollow¦A_A_B¦HCP | 17.41
V2Re2 | -1.088329 | 4.662903 | 0.6144944 | hollow¦A_B_B¦HCP | 17.41
V2Rh2 | -1.60307 | 3.566918 | 0.7537087 | hollow¦A_A_B¦FCC | 15.35
V2Rh2 | -1.603023 | 3.567001 | 0.7536957 | hollow¦A_A_B¦HCP | 15.35
V2Rh2 | -1.033927 | 3.891766 | 0.6208681 | hollow¦A_B_B¦FCC | 15.35
V2Rh2 | -1.033957 | 3.89177 | 0.6208747 | hollow¦A_B_B¦HCP | 15.35
V2Rh2 | -0.413436 | 4.129359 | 0.4760378 | top¦B | 15.35
V2Ru2 | -1.440847 | 3.896897 | 0.6667536 | 4fold¦A_A_B_B | 10.97
V2Ru2 | -2.096226 | 3.674835 | 0.8306441 | bridge¦A_A¦B | 10.97
V2Ru2 | -0.7166301 | 4.005434 | 0.4856529 | bridge¦B_B¦A | 10.97
V2Ru2 | -1.666298 | 3.834401 | 0.7231428 | hollow¦A_A_B¦FCC | 10.97
V2Ru2 | -1.666564 | 3.834523 | 0.7232018 | hollow¦A_A_B¦HCP | 10.97
V2Ru2 | -1.207572 | 3.946849 | 0.6084209 | hollow¦A_B_B¦FCC | 10.97
V2Ru2 | -1.20757 | 3.946853 | 0.608421 | hollow¦A_B_B¦HCP | 10.97
V2Ru2 | -0.7168725 | 4.005631 | 0.4857043 | top¦B | 10.97
V2Tc2 | -1.194464 | 4.040722 | 0.6572578 | 4fold¦A_A_B_B | 9.693
V2Tc2 | -1.632061 | 3.9858 | 0.7795684 | bridge¦A_A¦B | 9.693
V2Tc2 | -0.7140212 | 4.046064 | 0.5229798 | bridge¦B_B¦A | 9.693
V2Tc2 | -1.344629 | 4.027217 | 0.6992363 | hollow¦A_A_B¦HCP | 9.693
V2Tc2 | -1.03938 | 4.048559 | 0.613914 | hollow¦A_B_B¦HCP | 9.693
V2Tc2 | -1.632079 | 3.985789 | 0.7795694 | top¦A | 9.693
V2Tc2 | -0.7136369 | 4.045838 | 0.5228832 | top¦B | 9.693
V2W2 | -1.730684 | 5.532341 | 0.7465619 | bridge¦B_B¦A | 17.74
V2W2 | -0.8459625 | 4.381699 | 0.6091411 | hollow¦A_A_B¦FCC | 17.74
V2W2 | -0.8460537 | 4.381701 | 0.6091653 | hollow¦A_A_B¦HCP | 17.74
V2W2 | -1.276676 | 4.99494 | 0.6760381 | hollow¦A_B_B¦FCC | 17.74
V2W2 | -1.276804 | 4.994957 | 0.6760795 | hollow¦A_B_B¦HCP | 17.74
V2Zr2 | -0.666823 | 4.211235 | 0.6143451 | 4fold¦A_A_B_B | 32.44
V2Zr2 | -0.3985896 | 2.867408 | 0.5729811 | bridge¦A_A¦B | 32.44
V2Zr2 | -1.063825 | 5.616682 | 0.6755669 | bridge¦B_B¦A | 32.44
V2Zr2 | -0.5665671 | 3.767798 | 0.5988751 | hollow¦A_A_B¦FCC | 32.44
V2Zr2 | -0.566559 | 3.767838 | 0.5988709 | hollow¦A_A_B¦HCP | 32.44
V2Zr2 | -0.7808348 | 4.662283 | 0.6319017 | hollow¦A_B_B¦FCC | 32.44
W2Au2 | -4.061158 | 2.564378 | 0.9614206 | bridge¦A_A¦B | 12.39
W2Au2 | -0.8349438 | 4.135359 | 0.5523159 | bridge¦B_B¦A | 12.39
W2Au2 | -3.091765 | 3.453486 | 0.8384923 | hollow¦A_A_B¦FCC | 12.39
W2Au2 | -3.091823 | 3.453464 | 0.8385002 | hollow¦A_A_B¦HCP | 12.39
W2Au2 | -2.021883 | 3.955812 | 0.7028225 | hollow¦A_B_B¦FCC | 12.39
W2Au2 | -2.021874 | 3.955813 | 0.7028212 | hollow¦A_B_B¦HCP | 12.39
W2Au2 | -0.8350022 | 4.135312 | 0.5523225 | top¦B | 12.39
W2Hg2 | -0.5928279 | 4.255498 | 0.5541469 | top¦B | 13.01
W2Ir2 | -2.423816 | 3.557481 | 0.8604417 | bridge¦A_A¦B | 5.395
W2Ir2 | -2.079844 | 3.785193 | 0.789757 | hollow¦A_A_B¦FCC | 5.395
W2Ir2 | -2.080288 | 3.785205 | 0.7898469 | hollow¦A_A_B¦HCP | 5.395
W2Ir2 | -1.690881 | 3.991816 | 0.7098396 | hollow¦A_B_B¦FCC | 5.395
W2Ir2 | -1.690735 | 3.99181 | 0.7098076 | hollow¦A_B_B¦HCP | 5.395
W2Ir2 | -1.2471 | 4.171497 | 0.6186458 | top¦B | 5.395
W2Os2 | -1.80879 | 4.753272 | 0.7598504 | bridge¦A_A¦B | 8.133
W2Os2 | -1.193933 | 6.208114 | 0.6009465 | bridge¦B_B¦A | 8.133
W2Os2 | -1.618363 | 5.254764 | 0.710639 | hollow¦A_A_B¦FCC | 8.133
W2Os2 | -1.618297 | 5.254772 | 0.7106296 | hollow¦A_A_B¦HCP | 8.133
W2Os2 | -1.413921 | 5.73771 | 0.6578042 | hollow¦A_B_B¦FCC | 8.133
W2Os2 | -1.413948 | 5.737755 | 0.6578066 | hollow¦A_B_B¦HCP | 8.133
W2Os2 | -1.193852 | 6.207985 | 0.6009357 | top¦B | 8.133
W2Pt2 | -1.196838 | 4.193417 | 0.5902555 | bridge¦B_B¦A | 19.18
W2Pt2 | -2.582661 | 3.684091 | 0.8133458 | hollow¦A_A_B¦FCC | 19.18
W2Pt2 | -2.582677 | 3.684097 | 0.8133479 | hollow¦A_A_B¦HCP | 19.18
W2Pt2 | -1.936047 | 3.990309 | 0.7092519 | hollow¦A_B_B¦FCC | 19.18
W2Pt2 | -1.936025 | 3.990331 | 0.7092557 | hollow¦A_B_B¦HCP | 19.18
W2Pt2 | -1.196818 | 4.193442 | 0.5902529 | top¦B | 19.18
W2Re2 | -1.244321 | 5.940559 | 0.6531804 | bridge¦B_B¦A | 13.33
W2Re2 | -1.36825 | 5.355051 | 0.696394 | hollow¦A_A_B¦FCC | 13.33
W2Re2 | -1.368256 | 5.355052 | 0.6963982 | hollow¦A_A_B¦HCP | 13.33
W2Re2 | -1.30795 | 5.64716 | 0.6753932 | hollow¦A_B_B¦FCC | 13.33
W2Re2 | -1.308288 | 5.647207 | 0.6754481 | hollow¦A_B_B¦HCP | 13.33
W2Re2 | -1.244348 | 5.940508 | 0.6531944 | top¦B | 13.33
Y2W2 | -1.237134 | 4.460818 | 0.7245651 | bridge¦A_A¦A | 15.25
Y2W2 | -1.237134 | 4.460818 | 0.7245651 | bridge¦A_A¦B | 15.25
Y2W2 | -1.03207 | 6.515089 | 0.4603703 | bridge¦B_B¦A | 15.25
Y2W2 | -1.186873 | 5.042863 | 0.6598422 | hollow¦A_A_B¦FCC | 15.25
Y2W2 | -1.186945 | 5.04289 | 0.6598572 | hollow¦A_A_B¦HCP | 15.25
Y2W2 | -1.121262 | 5.713659 | 0.5753284 | hollow¦A_B_B¦FCC | 15.25
Y2W2 | -1.121489 | 5.713675 | 0.5753779 | hollow¦A_B_B¦HCP | 15.25
Y2W2 | -1.032304 | 6.515356 | 0.4604053 | top¦B | 15.25
Zr2Pd2 | -2.016412 | 2.859406 | 0.7486948 | 4fold¦A_A_B_B | 15.51
Zr2Pd2 | -0.4515984 | 2.96009 | 0.438652 | bridge¦B_B¦A | 15.51
Zr2Pd2 | -2.397576 | 2.700348 | 0.8242172 | hollow¦A_A_B¦FCC | 15.51
Zr2Pd2 | -2.397416 | 2.700422 | 0.8241806 | hollow¦A_A_B¦HCP | 15.51
Zr2Pd2 | -1.576064 | 2.972616 | 0.6614473 | hollow¦A_B_B¦FCC | 15.51
Zr2Pd2 | -0.4514523 | 2.960048 | 0.4386109 | top¦B | 15.51
Zr2W2 | -1.204923 | 4.765021 | 0.6904888 | bridge¦A_A¦B | 15.17
Zr2W2 | -0.8647183 | 5.421787 | 0.5449903 | bridge¦B_B¦A | 15.17
Zr2W2 | -1.109869 | 4.959689 | 0.6498217 | hollow¦A_A_B¦FCC | 15.17
Zr2W2 | -1.109666 | 4.95961 | 0.6497811 | hollow¦A_A_B¦HCP | 15.17
Zr2W2 | -0.9977707 | 5.176977 | 0.6019423 | hollow¦A_B_B¦FCC | 15.17
Zr2W2 | -0.9981707 | 5.177174 | 0.6020251 | hollow¦A_B_B¦HCP | 15.17
Zr2W2 | -0.8644054 | 5.421555 | 0.5449341 | top¦B | 15.17