## Sheet1
Metal | D-Band Center | D-Band Width | D-Band Filling | Adsorption Site | DOS at Fermi Energy
Ag2Ir2 | -1.666928 | 1.926292 | 0.8086693 | bridge¦B_B¦A | 21.28
Ag2Ir2 | -3.095786 | 1.789271 | 0.9272762 | hollow¦A_A_B¦FCC | 21.28
Ag2Ir2 | -3.095754 | 1.789311 | 0.9272711 | hollow¦A_A_B¦HCP | 21.28
Ag2Ir2 | -2.386877 | 1.991093 | 0.8684335 | hollow¦A_B_B¦FCC | 21.28
Ag2Ir2 | -3.793959 | 1.211514 | 0.9852285 | top¦A | 21.28
Ag2Ir2 | -1.666895 | 1.926307 | 0.8086619 | top¦B | 21.28
Cd2Ir2 | -1.527139 | 1.997898 | 0.8378948 | bridge¦B_B¦A | 15.17
Cd2Ir2 | -6.177259 | 3.576947 | 0.9447022 | hollow¦A_A_B¦FCC | 15.17
Cd2Ir2 | -3.876289 | 3.720748 | 0.8918577 | hollow¦A_B_B¦HCP | 15.17
Cd2Ir2 | -1.527082 | 1.997922 | 0.8378926 | top¦B | 15.17
Cr2Ir2 | -0.7864281 | 2.497262 | 0.6012948 | bridge¦A_A¦B | 17.6
Cr2Ir2 | -2.628313 | 3.237983 | 0.8847066 | bridge¦B_B¦A | 17.6
Cr2Ir2 | -1.451362 | 2.924358 | 0.703614 | hollow¦A_A_B¦FCC | 17.6
Cr2Ir2 | -1.451242 | 2.924368 | 0.7035855 | hollow¦A_A_B¦HCP | 17.6
Cr2Ir2 | -2.063325 | 3.14672 | 0.7977842 | hollow¦A_B_B¦FCC | 17.6
Cr2Ir2 | -2.06312 | 3.146773 | 0.7977359 | hollow¦A_B_B¦HCP | 17.6
Cr2Ir2 | -0.7866126 | 2.4973 | 0.6013518 | top¦A | 17.6
Cr2Ir2 | -2.628081 | 3.237968 | 0.8846588 | top¦B | 17.6
Cr2Tc2 | -1.378207 | 3.979428 | 0.6706094 | 4fold¦A_A_B_B | 15.68
Cr2Tc2 | -0.942908 | 3.6531 | 0.588542 | bridge¦A_A¦B | 15.68
Cr2Tc2 | -1.377996 | 3.979396 | 0.6705589 | bridge¦A_B¦A | 15.68
Cr2Tc2 | -1.378165 | 3.979533 | 0.6705936 | bridge¦A_B¦B | 15.68
Cr2Tc2 | -1.814009 | 4.236743 | 0.7527788 | bridge¦B_B¦A | 15.68
Cr2Tc2 | -1.233165 | 3.879187 | 0.6432708 | hollow¦A_A_B¦HCP | 15.68
Cr2Tc2 | -1.523549 | 4.072412 | 0.6980117 | hollow¦A_B_B¦FCC | 15.68
Cr2Tc2 | -1.523413 | 4.072275 | 0.6979864 | hollow¦A_B_B¦HCP | 15.68
Cr2Tc2 | -0.9428423 | 3.652982 | 0.5885307 | top¦A | 15.68
Cr2Tc2 | -1.813659 | 4.236677 | 0.7526859 | top¦B | 15.68
Cu2Ir2 | -1.819815 | 2.064451 | 0.8149652 | bridge¦B_B¦A | 17.92
Cu2Ir2 | -2.172755 | 1.520084 | 0.9191934 | hollow¦A_A_B¦FCC | 17.92
Cu2Ir2 | -2.172911 | 1.520088 | 0.9192086 | hollow¦A_A_B¦HCP | 17.92
Cu2Ir2 | -1.998096 | 1.818713 | 0.867606 | hollow¦A_B_B¦FCC | 17.92
Cu2Ir2 | -1.998101 | 1.81871 | 0.8676062 | hollow¦A_B_B¦HCP | 17.92
Cu2Ir2 | -1.820064 | 2.064497 | 0.8149888 | top¦B | 17.92
Cu2Tc2 | -0.9578422 | 3.337197 | 0.6498274 | bridge¦B_B¦A | 5.739
Cu2Tc2 | -2.009517 | 2.436187 | 0.8670633 | hollow¦A_A_B¦FCC | 5.739
Cu2Tc2 | -2.009666 | 2.4361 | 0.8670953 | hollow¦A_A_B¦HCP | 5.739
Cu2Tc2 | -1.492753 | 2.961044 | 0.7603211 | hollow¦A_B_B¦FCC | 5.739
Cu2Tc2 | -1.492756 | 2.961046 | 0.7603212 | hollow¦A_B_B¦HCP | 5.739
Cu2Tc2 | -0.958093 | 3.337118 | 0.6498834 | top¦B | 5.739
Ir2Au2 | -1.695418 | 2.038528 | 0.8071275 | bridge¦B_B¦A | 22.26
Ir2Au2 | -2.789527 | 1.891814 | 0.9155639 | hollow¦A_A_B¦FCC | 22.26
Ir2Au2 | -1.695483 | 2.038544 | 0.8071361 | top¦B | 22.26
Ir2Hg2 | -1.531511 | 2.04044 | 0.8320748 | top¦B | 10.51
Ir2Pt2 | -2.028868 | 2.156295 | 0.8093766 | bridge¦A_A¦B | 31.07
Ir2Pt2 | -2.291487 | 2.092873 | 0.8551818 | bridge¦A_B¦A | 31.07
Ir2Pt2 | -2.291562 | 2.092804 | 0.8551963 | bridge¦A_B¦B | 31.07
Ir2Pt2 | -2.549951 | 1.995042 | 0.9002651 | bridge¦B_B¦A | 31.07
Ir2Pt2 | -2.204464 | 2.117684 | 0.8400048 | hollow¦A_A_B¦FCC | 31.07
Ir2Pt2 | -2.204462 | 2.117695 | 0.8400039 | hollow¦A_A_B¦HCP | 31.07
Ir2Pt2 | -2.378179 | 2.064155 | 0.870307 | hollow¦A_B_B¦FCC | 31.07
Ir2Pt2 | -2.378123 | 2.064205 | 0.8702962 | hollow¦A_B_B¦HCP | 31.07
Ir2Pt2 | -2.028919 | 2.156227 | 0.8093883 | top¦A | 31.07
Ir2Pt2 | -2.549929 | 1.995064 | 0.9002598 | top¦B | 31.07
Mo2Ir2 | -2.39467 | 3.378203 | 0.8649727 | bridge¦A_A¦B | 19.79
Mo2Ir2 | -1.165806 | 3.505029 | 0.6270315 | bridge¦B_B¦A | 19.79
Mo2Ir2 | -2.027842 | 3.462439 | 0.793953 | hollow¦A_A_B¦FCC | 19.79
Mo2Ir2 | -2.027425 | 3.462542 | 0.7938691 | hollow¦A_A_B¦HCP | 19.79
Mo2Ir2 | -1.620427 | 3.509168 | 0.7150675 | hollow¦A_B_B¦FCC | 19.79
Mo2Ir2 | -1.620256 | 3.509151 | 0.7150232 | hollow¦A_B_B¦HCP | 19.79
Mo2Ir2 | -1.165233 | 3.505108 | 0.6269149 | top¦B | 19.79
Mo2Tc2 | -1.190648 | 4.568318 | 0.683571 | hollow¦A_A_B¦FCC | 12.85
Mo2Tc2 | -1.190805 | 4.56825 | 0.6836002 | hollow¦A_A_B¦HCP | 12.85
Mo2Tc2 | -1.236747 | 4.345664 | 0.7050215 | hollow¦A_B_B¦FCC | 12.85
Mo2Tc2 | -1.236719 | 4.345656 | 0.7050144 | hollow¦A_B_B¦HCP | 12.85
Mo2Tc2 | -1.141177 | 4.795702 | 0.6605146 | top¦A | 12.85
Mo2Tc2 | -1.279913 | 4.126758 | 0.7250541 | top¦B | 12.85
Nb2Ir2 | -0.873523 | 3.605967 | 0.5814728 | bridge¦B_B¦A | 14.88
Nb2Ir2 | -1.861615 | 3.351993 | 0.7997071 | hollow¦A_A_B¦FCC | 14.88
Nb2Ir2 | -1.86153 | 3.352002 | 0.7996876 | hollow¦A_A_B¦HCP | 14.88
Nb2Ir2 | -1.420493 | 3.502297 | 0.7022821 | hollow¦A_B_B¦FCC | 14.88
Nb2Ir2 | -1.420508 | 3.502298 | 0.7022863 | hollow¦A_B_B¦HCP | 14.88
Nb2Ir2 | -0.8734073 | 3.605927 | 0.581448 | top¦B | 14.88
Nb2Tc2 | -1.170653 | 4.494275 | 0.6556942 | 4fold¦A_A_B_B | 0.0002825
Nb2Tc2 | -0.9346824 | 5.081762 | 0.5470398 | bridge¦A_A¦B | 0.0002825
Nb2Tc2 | -1.37016 | 3.918721 | 0.7475476 | bridge¦B_B¦A | 0.0002825
Nb2Tc2 | -1.096426 | 4.688145 | 0.6215336 | hollow¦A_A_B¦FCC | 0.0002825
Nb2Tc2 | -1.096691 | 4.688229 | 0.6215888 | hollow¦A_A_B¦HCP | 0.0002825
Nb2Tc2 | -1.240754 | 4.301845 | 0.6879746 | hollow¦A_B_B¦HCP | 0.0002825
Nb2Tc2 | -0.9346445 | 5.081708 | 0.5470359 | top¦A | 0.0002825
Nb2Tc2 | -1.36976 | 3.918748 | 0.7474579 | top¦B | 0.0002825
Os2Ir2 | -2.623369 | 3.901182 | 0.8106088 | bridge¦A_A¦B | 7.848
Os2Ir2 | -2.279524 | 3.836334 | 0.761803 | bridge¦A_B¦A | 7.848
Os2Ir2 | -2.279502 | 3.836338 | 0.7617999 | bridge¦A_B¦B | 7.848
Os2Ir2 | -1.927844 | 3.73645 | 0.7118831 | bridge¦B_B¦A | 7.848
Os2Ir2 | -2.394973 | 3.86182 | 0.7781862 | hollow¦A_A_B¦FCC | 7.848
Os2Ir2 | -2.394964 | 3.861768 | 0.7781864 | hollow¦A_A_B¦HCP | 7.848
Os2Ir2 | -2.163174 | 3.80723 | 0.7452849 | hollow¦A_B_B¦FCC | 7.848
Os2Ir2 | -2.16319 | 3.807226 | 0.7452872 | hollow¦A_B_B¦HCP | 7.848
Re2Ir2 | -2.583456 | 3.771461 | 0.8445776 | bridge¦A_A¦B | 9.841
Re2Ir2 | -1.590244 | 3.963074 | 0.6844677 | bridge¦B_B¦A | 9.841
Re2Ir2 | -2.273821 | 3.859771 | 0.7946626 | hollow¦A_A_B¦FCC | 9.841
Re2Ir2 | -2.273822 | 3.859793 | 0.7946621 | hollow¦A_A_B¦HCP | 9.841
Re2Ir2 | -1.943425 | 3.924874 | 0.7414031 | hollow¦A_B_B¦FCC | 9.841
Re2Ir2 | -1.943406 | 3.924877 | 0.7413985 | hollow¦A_B_B¦HCP | 9.841
Re2Ir2 | -1.590215 | 3.962963 | 0.6844642 | top¦B | 9.841
Rh2Ir2 | -2.158693 | 3.366697 | 0.7980209 | bridge¦A_A¦B | 17.34
Rh2Ir2 | -2.029453 | 3.044649 | 0.8044847 | bridge¦A_B¦A | 17.34
Rh2Ir2 | -1.90024 | 2.677797 | 0.8109513 | bridge¦B_B¦A | 17.34
Rh2Ir2 | -2.072541 | 3.156307 | 0.802329 | hollow¦A_A_B¦FCC | 17.34
Rh2Ir2 | -2.072511 | 3.15634 | 0.8023258 | hollow¦A_A_B¦HCP | 17.34
Rh2Ir2 | -1.986415 | 2.928157 | 0.8066444 | hollow¦A_B_B¦FCC | 17.34
Rh2Ir2 | -1.986424 | 2.928155 | 0.8066451 | hollow¦A_B_B¦HCP | 17.34
Rh2Ir2 | -1.900194 | 2.677811 | 0.8109453 | top¦B | 17.34
Ru2Ir2 | -2.428634 | 3.537284 | 0.8077274 | bridge¦A_A¦B | 13.52
Ru2Ir2 | -1.665469 | 3.042982 | 0.7258198 | bridge¦B_B¦A | 13.52
Ru2Ir2 | -2.176048 | 3.401015 | 0.7805952 | hollow¦A_A_B¦FCC | 13.52
Ru2Ir2 | -2.176625 | 3.400938 | 0.7806984 | hollow¦A_A_B¦HCP | 13.52
Ru2Ir2 | -1.922037 | 3.237764 | 0.7533614 | hollow¦A_B_B¦FCC | 13.52
Ru2Ir2 | -1.921922 | 3.237805 | 0.753341 | hollow¦A_B_B¦HCP | 13.52
Sc2Ir2 | -1.138833 | 2.612106 | 0.7272807 | 4fold¦A_A_B_B | 3.596
Sc2Ir2 | -1.804196 | 2.36328 | 0.9187495 | bridge¦A_A¦B | 3.596
Sc2Ir2 | -0.8116093 | 2.666042 | 0.6331089 | hollow¦A_B_B¦FCC | 3.596
Sc2Tc2 | -0.5264725 | 4.0084 | 0.6287014 | 4fold¦A_A_B_B | 24.39
Sc2Tc2 | -0.8748749 | 2.86227 | 0.7706097 | bridge¦B_B¦A | 24.39
Sc2Tc2 | -0.3636866 | 4.435141 | 0.5623313 | hollow¦A_A_B¦FCC | 24.39
Sc2Tc2 | -0.6621114 | 3.609741 | 0.6839475 | hollow¦A_B_B¦HCP | 24.39
Tc2Ag2 | -0.8998353 | 3.579359 | 0.6410625 | bridge¦B_B¦A | 9.099
Tc2Ag2 | -0.8998353 | 3.579359 | 0.6410625 | bridge¦B_B¦B | 9.099
Tc2Ag2 | -2.936739 | 2.81286 | 0.8741221 | hollow¦A_A_B¦FCC | 9.099
Tc2Ag2 | -1.932774 | 3.371074 | 0.7592602 | hollow¦A_B_B¦FCC | 9.099
Tc2Au2 | -1.025628 | 3.742256 | 0.6296482 | bridge¦B_B¦A | 11.48
Tc2Au2 | -2.664981 | 3.003046 | 0.8608677 | hollow¦A_A_B¦FCC | 11.48
Tc2Au2 | -1.855999 | 3.485843 | 0.7467665 | hollow¦A_B_B¦HCP | 11.48
Tc2Au2 | -1.025543 | 3.741846 | 0.6296527 | top¦B | 11.48
Tc2Cd2 | -4.888102 | 4.73997 | 0.8228932 | bridge¦A_B¦A | 15.74
Tc2Cd2 | -0.9651793 | 3.618946 | 0.6401605 | bridge¦B_B¦A | 15.74
Tc2Cd2 | -0.9651793 | 3.618946 | 0.6401605 | bridge¦B_B¦B | 15.74
Tc2Cd2 | -6.152166 | 4.350762 | 0.8818073 | hollow¦A_A_B¦FCC | 15.74
Tc2Cd2 | -0.9654315 | 3.618734 | 0.640213 | top¦B | 15.74
Tc2Ir2 | -2.45735 | 3.472509 | 0.8402896 | bridge¦A_A¦B | 8.476
Tc2Ir2 | -1.409922 | 3.270135 | 0.6905581 | bridge¦B_B¦A | 8.476
Tc2Ir2 | -2.124875 | 3.444267 | 0.7927679 | hollow¦A_A_B¦FCC | 8.476
Tc2Ir2 | -2.124783 | 3.444189 | 0.7927494 | hollow¦A_A_B¦HCP | 8.476
Tc2Ir2 | -1.776084 | 3.379333 | 0.7429067 | hollow¦A_B_B¦FCC | 8.476
Tc2Ir2 | -1.776074 | 3.37934 | 0.7429055 | hollow¦A_B_B¦HCP | 8.476
Tc2Ir2 | -2.457348 | 3.472477 | 0.840295 | top¦A | 8.476
Tc2Ir2 | -1.409813 | 3.27012 | 0.6905307 | top¦B | 8.476
Tc2Os2 | -1.309857 | 4.772805 | 0.6573521 | bridge¦B_B¦A | 14.73
Tc2Os2 | -1.649631 | 4.818986 | 0.7074407 | hollow¦A_A_B¦FCC | 14.73
Tc2Os2 | -1.649847 | 4.818992 | 0.7074746 | hollow¦A_A_B¦HCP | 14.73
Tc2Os2 | -1.480497 | 4.799272 | 0.6825046 | hollow¦A_B_B¦FCC | 14.73
Tc2Os2 | -1.480234 | 4.799275 | 0.6824608 | hollow¦A_B_B¦HCP | 14.73
Tc2Os2 | -1.818481 | 4.832984 | 0.7323312 | top¦A | 14.73
Tc2Os2 | -1.310167 | 4.772831 | 0.6574019 | top¦B | 14.73
Tc2Pt2 | -2.986428 | 3.148607 | 0.8950443 | bridge¦A_A¦B | 19.31
Tc2Pt2 | -1.175795 | 3.180039 | 0.6405704 | bridge¦B_B¦A | 19.31
Tc2Pt2 | -2.401459 | 3.270322 | 0.8128433 | hollow¦A_A_B¦FCC | 19.31
Tc2Pt2 | -2.4012 | 3.270396 | 0.8127804 | hollow¦A_A_B¦HCP | 19.31
Tc2Pt2 | -1.79804 | 3.28385 | 0.7280253 | hollow¦A_B_B¦FCC | 19.31
Tc2Pt2 | -1.79805 | 3.283848 | 0.7280274 | hollow¦A_B_B¦HCP | 19.31
Tc2Pt2 | -1.175374 | 3.179954 | 0.6404737 | top¦B | 19.31
Tc2Re2 | -1.582713 | 5.272327 | 0.6742355 | bridge¦A_A¦B | 23.56
Tc2Re2 | -1.528914 | 5.062836 | 0.6785624 | hollow¦A_A_B¦FCC | 23.56
Tc2Re2 | -1.528904 | 5.062867 | 0.6785611 | hollow¦A_A_B¦HCP | 23.56
Tc2Re2 | -1.476184 | 4.84789 | 0.6828017 | hollow¦A_B_B¦FCC | 23.56
Tc2Re2 | -1.476178 | 4.847876 | 0.6828002 | hollow¦A_B_B¦HCP | 23.56
Tc2Re2 | -1.58276 | 5.272389 | 0.674242 | top¦A | 23.56
Tc2Re2 | -1.424525 | 4.627271 | 0.6869484 | top¦B | 23.56
Tc2Rh2 | -2.011703 | 3.577306 | 0.8214858 | bridge¦A_A¦B | 9.506
Tc2Rh2 | -1.722747 | 3.87849 | 0.7588289 | hollow¦A_A_B¦FCC | 9.506
Tc2Rh2 | -1.722846 | 3.878512 | 0.758845 | hollow¦A_A_B¦HCP | 9.506
Tc2Rh2 | -1.430648 | 4.140391 | 0.6954903 | hollow¦A_B_B¦FCC | 9.506
Tc2Rh2 | -1.430747 | 4.140351 | 0.6955029 | hollow¦A_B_B¦HCP | 9.506
Tc2Rh2 | -2.011543 | 3.5774 | 0.8214661 | top¦A | 9.506
Tc2Rh2 | -1.135565 | 4.369513 | 0.6314899 | top¦B | 9.506
Tc2Ru2 | -1.580747 | 4.011667 | 0.7485606 | bridge¦A_A¦B | 18.46
Tc2Ru2 | -1.475313 | 4.181861 | 0.7172867 | hollow¦A_A_B¦FCC | 18.46
Tc2Ru2 | -1.475289 | 4.181783 | 0.717283 | hollow¦A_A_B¦HCP | 18.46
Tc2Ru2 | -1.368494 | 4.34466 | 0.6856158 | hollow¦A_B_B¦FCC | 18.46
Tc2Ru2 | -1.368497 | 4.344659 | 0.6856164 | hollow¦A_B_B¦HCP | 18.46
Tc2Y2 | -0.6205811 | 4.483077 | 0.6448907 | 4fold¦A_A_B_B | 13.92
Tc2Y2 | -0.7017323 | 2.709153 | 0.7496227 | bridge¦A_A¦B | 13.92
Tc2Y2 | -0.459882 | 6.728607 | 0.4377921 | bridge¦B_B¦A | 13.92
Tc2Y2 | -0.6528381 | 3.873709 | 0.6866699 | hollow¦A_A_B¦FCC | 13.92
Tc2Y2 | -0.7019087 | 2.709201 | 0.7496891963 | top¦A | 13.92
Tc2Y2 | -0.4596056 | 6.728973 | 0.4377453 | top¦B | 13.92
Ti2Ir2 | -2.041483 | 2.967902 | 0.7794608 | hollow¦A_A_B¦HCP | 6.261
Ti2Ir2 | -1.333953 | 2.893292 | 0.6203332 | hollow¦A_B_B¦FCC | 6.261
Ti2Ir2 | -0.4412914 | 2.528147 | 0.4195542 | top¦B | 6.261
Ti2Tc2 | -1.224948 | 3.339831 | 0.7845453 | bridge¦A_A¦B | 21.19
Ti2Tc2 | -0.378447 | 4.622867 | 0.462662 | bridge¦B_B¦A | 21.19
Ti2Tc2 | -0.9959788 | 3.749809 | 0.697463 | hollow¦A_A_B¦HCP | 21.19
Ti2Tc2 | -0.719138 | 4.175113 | 0.5922095 | hollow¦A_B_B¦HCP | 21.19
Ti2Tc2 | -1.225085 | 3.339846 | 0.7845757 | top¦A | 21.19
Ti2Tc2 | -0.3789428 | 4.623134 | 0.4627707 | top¦B | 21.19
Y2Ir2 | -1.021115 | 2.793309 | 0.7478519 | 4fold¦A_A_B_B | 3.144
Y2Ir2 | -1.469833 | 2.309766 | 0.9096449 | bridge¦A_A¦B | 3.144
Y2Ir2 | -0.06802179 | 3.421555 | 0.4042292 | bridge¦B_B¦A | 3.144
Y2Ir2 | -0.7899235 | 2.985994 | 0.6645116 | hollow¦A_B_B¦FCC | 3.144
Y2Ir2 | -0.06870694 | 3.421761 | 0.4043389 | top¦B | 3.144
Zr2Ir2 | -2.383404 | 3.090397 | 0.8853227 | bridge¦A_A¦B | 3.805
Zr2Ir2 | -1.463431 | 3.394105 | 0.6542388 | hollow¦A_B_B¦FCC | 3.805
Zr2Ir2 | -0.7341625 | 3.446524 | 0.4710363 | top¦B | 3.805
Zr2Tc2 | -0.8581623 | 4.500851 | 0.6630965 | 4fold¦A_A_B_B | 24.13
Zr2Tc2 | -0.9822093 | 3.305194 | 0.7624233 | bridge¦A_A¦B | 24.13
Zr2Tc2 | -0.6721812 | 5.846961 | 0.5142066 | bridge¦B_B¦A | 24.13
Zr2Tc2 | -0.9046405 | 4.094303 | 0.7003323 | hollow¦A_A_B¦FCC | 24.13
Zr2Tc2 | -0.9047067 | 4.094259 | 0.7003445 | hollow¦A_A_B¦HCP | 24.13
Zr2Tc2 | -0.805065 | 4.923926 | 0.6205532 | hollow¦A_B_B¦FCC | 24.13
Zr2Tc2 | -0.8049245 | 4.923861 | 0.6205264 | hollow¦A_B_B¦HCP | 24.13
Zr2Tc2 | -0.9823748 | 3.305217 | 0.7624609 | top¦A | 24.13
Zr2Tc2 | -0.6723245 | 5.847097 | 0.5142178 | top¦B | 24.13