## Sheet1
Metal | D-Band Center | D-Band Width | D-Band Filling | Adsorption Site | DOS at Fermi Energy
Ag2Pt2 | -1.728603 | 1.638541 | 0.9174475 | bridge¦B_B¦A | 4.655
Ag2Pt2 | -2.959915 | 1.616847 | 0.9624087 | hollow¦A_A_B¦FCC | 4.655
Ag2Pt2 | -2.959939 | 1.61682 | 0.9624103 | hollow¦A_A_B¦HCP | 4.655
Ag2Pt2 | -2.346295 | 1.740219 | 0.9400072 | hollow¦A_B_B¦FCC | 4.655
Ag2Pt2 | -2.346303 | 1.74021 | 0.9400078 | hollow¦A_B_B¦HCP | 4.655
Ag2Pt2 | -3.569569 | 1.206988 | 0.9846671 | top¦A | 4.655
Ag2Pt2 | -1.728669 | 1.638534 | 0.9174551 | top¦B | 4.655
Ag2Re2 | -3.941784 | 1.828708 | 0.9840654 | bridge¦A_A¦B | 22.25
Ag2Re2 | -0.8959926 | 4.134987 | 0.6277538 | bridge¦B_B¦A | 22.25
Ag2Re2 | -0.8959926 | 4.134987 | 0.6277538 | bridge¦B_B¦B | 22.25
Ag2Re2 | -2.960065 | 3.131116 | 0.8692174 | hollow¦A_A_B¦FCC | 22.25
Ag2Re2 | -2.96008 | 3.130894 | 0.8692288 | hollow¦A_A_B¦HCP | 22.25
Ag2Re2 | -1.945361 | 3.801614 | 0.7505152 | hollow¦A_B_B¦FCC | 22.25
Ag2Re2 | -3.941856 | 1.828555 | 0.9840755 | top¦A | 22.25
Ag2Re2 | -0.8959435 | 4.134635 | 0.6277628 | top¦B | 22.25
Cd2Pt2 | -1.893256 | 1.66508 | 0.928366 | bridge¦B_B¦A | 7.281
Cd2Pt2 | -6.223601 | 3.315039 | 0.9740258 | hollow¦A_A_B¦FCC | 7.281
Cd2Pt2 | -6.223641 | 3.314986 | 0.9740282 | hollow¦A_A_B¦HCP | 7.281
Cd2Pt2 | -4.071405 | 3.404916 | 0.9513298 | hollow¦A_B_B¦FCC | 7.281
Cd2Pt2 | -4.071423 | 3.40492 | 0.95133 | hollow¦A_B_B¦HCP | 7.281
Cd2Pt2 | -1.893307 | 1.665064 | 0.9283688 | top¦B | 7.281
Cd2Re2 | -0.9341941 | 4.094771 | 0.6370909 | bridge¦B_B¦A | 10.74
Cd2Re2 | -6.168592 | 4.534673 | 0.8813507 | hollow¦A_A_B¦FCC | 10.74
Cd2Re2 | -0.9336128 | 4.094715 | 0.6370217 | top¦B | 10.74
Cr2Pt2 | -3.23389 | 2.968856 | 0.9225723 | bridge¦B_B¦A | 22.38
Cr2Pt2 | -1.62231 | 2.90236 | 0.6978638 | hollow¦A_A_B¦FCC | 22.38
Cr2Pt2 | -1.622298 | 2.902364 | 0.6978585 | hollow¦A_A_B¦HCP | 22.38
Cr2Pt2 | -2.46239 | 3.045404 | 0.8150266 | hollow¦A_B_B¦FCC | 22.38
Cr2Pt2 | -2.462068 | 3.045483 | 0.8149314 | hollow¦A_B_B¦HCP | 22.38
Cr2Pt2 | -0.7050077 | 2.425137 | 0.5700432 | top¦A | 22.38
Cr2Re2 | -1.529387 | 4.762372 | 0.6755674 | 4fold¦A_A_B_B | 13.08
Cr2Re2 | -0.9708389 | 3.99674 | 0.5983978 | bridge¦A_A¦B | 13.08
Cr2Re2 | -1.529954 | 4.762698 | 0.675692 | bridge¦A_B¦B | 13.08
Cr2Re2 | -2.109006 | 5.383609 | 0.755637 | bridge¦B_B¦A | 13.08
Cr2Re2 | -1.340778 | 4.526346 | 0.6494889 | hollow¦A_A_B¦HCP | 13.08
Cr2Re2 | -1.720458 | 4.983157 | 0.7019818 | hollow¦A_B_B¦FCC | 13.08
Cr2Re2 | -1.719956 | 4.983003 | 0.7018622 | hollow¦A_B_B¦HCP | 13.08
Cr2Re2 | -0.9702702 | 3.996529 | 0.5982446 | top¦A | 13.08
Cr2Re2 | -2.109456 | 5.383581 | 0.7557366 | top¦B | 13.08
Cu2Pt2 | -1.961606 | 1.118075 | 0.9747103 | bridge¦A_A¦B | 9.213
Cu2Pt2 | -1.975094 | 1.510419 | 0.9463476 | bridge¦A_B¦A | 9.213
Cu2Pt2 | -1.97509 | 1.510426 | 0.9463472 | bridge¦A_B¦B | 9.213
Cu2Pt2 | -1.988757 | 1.824199 | 0.9175583 | bridge¦B_B¦A | 9.213
Cu2Pt2 | -1.970542 | 1.391405 | 0.9558459 | hollow¦A_A_B¦FCC | 9.213
Cu2Pt2 | -1.970545 | 1.391403 | 0.955846 | hollow¦A_A_B¦HCP | 9.213
Cu2Pt2 | -1.979614 | 1.621246 | 0.9367951 | hollow¦A_B_B¦FCC | 9.213
Cu2Pt2 | -1.979616 | 1.621244 | 0.9367952 | hollow¦A_B_B¦HCP | 9.213
Cu2Pt2 | -1.988761 | 1.824192 | 0.9175576 | top¦B | 9.213
Cu2Re2 | -2.655969 | 1.847647 | 0.9690081 | bridge¦A_A¦B | 20.16
Cu2Re2 | -1.046985 | 4.107673 | 0.6400686 | bridge¦B_B¦A | 20.16
Cu2Re2 | -2.140649 | 2.87905 | 0.863649 | hollow¦A_A_B¦FCC | 20.16
Cu2Re2 | -2.14067 | 2.878964 | 0.8636533 | hollow¦A_A_B¦HCP | 20.16
Cu2Re2 | -1.604713 | 3.576709 | 0.7540929 | hollow¦A_B_B¦FCC | 20.16
Cu2Re2 | -1.604742 | 3.576708 | 0.7540945 | hollow¦A_B_B¦HCP | 20.16
Cu2Re2 | -1.047022 | 4.107562 | 0.6400765 | top¦B | 20.16
Mo2Pt2 | -3.063478 | 3.079639 | 0.9119307 | bridge¦B_B¦A | 16.39
Mo2Pt2 | -1.783199 | 3.46428 | 0.7088503 | hollow¦A_A_B¦FCC | 16.39
Mo2Pt2 | -1.783228 | 3.464276 | 0.7088566 | hollow¦A_A_B¦HCP | 16.39
Mo2Pt2 | -2.454613 | 3.330212 | 0.8153518 | hollow¦A_B_B¦FCC | 16.39
Mo2Pt2 | -2.454576 | 3.330172 | 0.8153502 | hollow¦A_B_B¦HCP | 16.39
Mo2Pt2 | -1.039232 | 3.458197 | 0.5908403 | top¦A | 16.39
Mo2Re2 | -1.51331 | 5.098471 | 0.7295241 | bridge¦B_B¦A | 13.88
Mo2Re2 | -1.251557 | 5.120595 | 0.6838134 | hollow¦A_A_B¦FCC | 13.88
Mo2Re2 | -1.251689 | 5.120621 | 0.6838382 | hollow¦A_A_B¦HCP | 13.88
Mo2Re2 | -1.384476 | 5.111174 | 0.7070224 | hollow¦A_B_B¦FCC | 13.88
Mo2Re2 | -1.384718 | 5.11121 | 0.7070669 | hollow¦A_B_B¦HCP | 13.88
Mo2Re2 | -1.114016 | 5.12699 | 0.6597904 | top¦A | 13.88
Mo2Re2 | -1.5135 | 5.098562 | 0.7295583 | top¦B | 13.88
Nb2Pt2 | -1.602745 | 3.581708 | 0.6861392 | hollow¦A_A_B¦FCC | 9.074
Nb2Pt2 | -1.602731 | 3.581712 | 0.6861357 | hollow¦A_A_B¦HCP | 9.074
Nb2Pt2 | -2.321959 | 3.317875 | 0.8131794 | hollow¦A_B_B¦FCC | 9.074
Nb2Pt2 | -2.321694 | 3.317966 | 0.8131308 | hollow¦A_B_B¦HCP | 9.074
Nb2Pt2 | -0.731769 | 3.694285 | 0.5323015 | top¦A | 9.074
Nb2Re2 | -0.9093621 | 5.481317 | 0.5561746 | bridge¦A_A¦B | 10.41
Nb2Re2 | -1.519957 | 4.645875 | 0.7422436 | bridge¦B_B¦A | 10.41
Nb2Re2 | -1.127957 | 5.205882 | 0.6227878 | hollow¦A_A_B¦FCC | 10.41
Nb2Re2 | -1.128067 | 5.205885 | 0.6228083 | hollow¦A_A_B¦HCP | 10.41
Nb2Re2 | -1.330953 | 4.927869 | 0.6846412 | hollow¦A_B_B¦HCP | 10.41
Nb2Re2 | -0.9095478 | 5.481477 | 0.5562046 | top¦A | 10.41
Nb2Re2 | -1.52017 | 4.64591 | 0.7422774 | top¦B | 10.41
Os2Pt2 | -1.688285 | 3.579323 | 0.7000957 | bridge¦A_A¦B | 15.06
Os2Pt2 | -2.948012 | 3.464966 | 0.8926803 | bridge¦B_B¦A | 15.06
Os2Pt2 | -2.114763 | 3.590773 | 0.7653002 | hollow¦A_A_B¦FCC | 15.06
Os2Pt2 | -2.114768 | 3.590771 | 0.7653005 | hollow¦A_A_B¦HCP | 15.06
Os2Pt2 | -2.534712 | 3.552562 | 0.829506 | hollow¦A_B_B¦FCC | 15.06
Os2Pt2 | -2.534488 | 3.552507 | 0.8294562 | hollow¦A_B_B¦HCP | 15.06
Os2Pt2 | -1.688657 | 3.579392 | 0.700177 | top¦A | 15.06
Pt2Au2 | -3.038843 | 1.489827 | 0.9714291 | bridge¦A_A¦B | 9.496
Pt2Au2 | -1.754893 | 1.735342 | 0.912219 | bridge¦B_B¦A | 9.496
Pt2Au2 | -2.612593 | 1.68763 | 0.9517682 | hollow¦A_A_B¦FCC | 9.496
Pt2Au2 | -2.612608 | 1.687599 | 0.9517703 | hollow¦A_A_B¦HCP | 9.496
Pt2Au2 | -2.184614 | 1.764525 | 0.9320301 | hollow¦A_B_B¦FCC | 9.496
Pt2Au2 | -2.184601 | 1.76452 | 0.9320295 | hollow¦A_B_B¦HCP | 9.496
Pt2Au2 | -3.038878 | 1.489821 | 0.9714292 | top¦A | 9.496
Pt2Au2 | -1.754896 | 1.735311 | 0.9122149 | top¦B | 9.496
Pt2Hg2 | -1.794974 | 1.674631 | 0.9253321 | bridge¦B_B¦A | 6.389
Pt2Hg2 | -4.852778 | 2.552181 | 0.9711769 | hollow¦A_A_B¦FCC | 6.389
Pt2Hg2 | -1.79497 | 1.674637 | 0.9253307 | top¦B | 6.389
Re2Au2 | -2.752556 | 3.375688 | 0.8589879 | hollow¦A_A_B¦FCC | 16.22
Re2Au2 | -1.036553 | 4.304075 | 0.6252551 | top¦B | 16.22
Re2Os2 | -1.53619 | 5.795443 | 0.6505613 | bridge¦B_B¦A | 18.26
Re2Os2 | -1.77442 | 5.390739 | 0.7126346 | hollow¦A_A_B¦FCC | 18.26
Re2Os2 | -1.774366 | 5.390711 | 0.712627 | hollow¦A_A_B¦HCP | 18.26
Re2Os2 | -1.656601 | 5.596038 | 0.6819274 | hollow¦A_B_B¦FCC | 18.26
Re2Os2 | -1.656603 | 5.596048 | 0.6819269 | hollow¦A_B_B¦HCP | 18.26
Re2Pt2 | -1.353801 | 3.919315 | 0.6351673 | bridge¦B_B¦A | 13.24
Re2Pt2 | -2.597768 | 3.704468 | 0.8128126 | hollow¦A_A_B¦FCC | 13.24
Re2Pt2 | -2.597913 | 3.704323 | 0.8128394 | hollow¦A_A_B¦HCP | 13.24
Re2Pt2 | -1.990443 | 3.861373 | 0.7260832 | hollow¦A_B_B¦FCC | 13.24
Re2Pt2 | -1.990464 | 3.861363 | 0.7260871 | hollow¦A_B_B¦HCP | 13.24
Re2Pt2 | -1.35398 | 3.919396 | 0.6351983 | top¦B | 13.24
Rh2Pt2 | -2.408348 | 2.907807 | 0.8950228 | bridge¦A_A¦B | 23.34
Rh2Pt2 | -1.99645 | 2.69846 | 0.8518685 | bridge¦A_B¦A | 23.34
Rh2Pt2 | -1.581279 | 2.399357 | 0.8083601 | bridge¦B_B¦A | 23.34
Rh2Pt2 | -2.134091 | 2.776931 | 0.8662932 | hollow¦A_A_B¦FCC | 23.34
Rh2Pt2 | -2.133988 | 2.776938 | 0.866273 | hollow¦A_A_B¦HCP | 23.34
Rh2Pt2 | -1.858336 | 2.610158 | 0.8373871 | hollow¦A_B_B¦FCC | 23.34
Rh2Pt2 | -1.858343 | 2.610148 | 0.8373879 | hollow¦A_B_B¦HCP | 23.34
Rh2Re2 | -1.308251 | 5.398969 | 0.6220369 | bridge¦A_A¦B | 13.37
Rh2Re2 | -2.132807 | 3.858168 | 0.8271491 | bridge¦B_B¦A | 13.37
Rh2Re2 | -1.58738 | 4.947148 | 0.6914776 | hollow¦A_A_B¦FCC | 13.37
Rh2Re2 | -1.587454 | 4.947134 | 0.6914869 | hollow¦A_A_B¦HCP | 13.37
Rh2Re2 | -1.862279 | 4.440265 | 0.7598517 | hollow¦A_B_B¦FCC | 13.37
Rh2Re2 | -1.862259 | 4.440278 | 0.7598487 | hollow¦A_B_B¦HCP | 13.37
Rh2Re2 | -1.308316 | 5.399059 | 0.6220463 | top¦A | 13.37
Ru2Pt2 | -2.756338 | 3.12615 | 0.8953378 | bridge¦A_A¦B | 18.15
Ru2Pt2 | -1.426195 | 2.859393 | 0.717281 | bridge¦B_B¦A | 18.15
Ru2Pt2 | -2.317838 | 3.104404 | 0.8366439 | hollow¦A_A_B¦FCC | 18.15
Ru2Pt2 | -2.317771 | 3.104332 | 0.8366292 | hollow¦A_A_B¦HCP | 18.15
Ru2Pt2 | -1.874432 | 3.018173 | 0.7772849 | hollow¦A_B_B¦FCC | 18.15
Ru2Pt2 | -1.874434 | 3.018168 | 0.7772852 | hollow¦A_B_B¦HCP | 18.15
Ru2Re2 | -1.475443 | 5.524034 | 0.642011 | bridge¦A_A¦B | 16.67
Ru2Re2 | -1.562807 | 4.944796 | 0.6996531 | bridge¦A_B¦A | 16.67
Ru2Re2 | -1.562808 | 4.944779 | 0.6996538 | bridge¦A_B¦B | 16.67
Ru2Re2 | -1.647091 | 4.311 | 0.7552882 | bridge¦B_B¦A | 16.67
Ru2Re2 | -1.53406 | 5.143161 | 0.6806713 | hollow¦A_A_B¦FCC | 16.67
Ru2Re2 | -1.534045 | 5.143097 | 0.6806707 | hollow¦A_A_B¦HCP | 16.67
Ru2Re2 | -1.591183 | 4.740709 | 0.7184127 | hollow¦A_B_B¦FCC | 16.67
Ru2Re2 | -1.591191 | 4.740684 | 0.7184142 | hollow¦A_B_B¦HCP | 16.67
Sc2Pt2 | -1.960569 | 2.76738 | 0.7217829 | 4fold¦A_A_B_B | 10.93
Sc2Pt2 | -3.012453 | 2.303461 | 0.9509344 | bridge¦A_A¦B | 10.93
Sc2Pt2 | -0.08229452 | 2.52108 | 0.3126013 | bridge¦B_B¦A | 10.93
Sc2Pt2 | -2.371475 | 2.646299 | 0.8112978 | hollow¦A_A_B¦HCP | 10.93
Sc2Pt2 | -1.464283 | 2.828511 | 0.6136657 | hollow¦A_B_B¦FCC | 10.93
Sc2Pt2 | -1.46436 | 2.828505 | 0.6136818 | hollow¦A_B_B¦HCP | 10.93
Sc2Pt2 | -0.08246014 | 2.521165 | 0.3126379 | top¦B | 10.93
Sc2Re2 | -1.691701 | 4.469457 | 0.7821027 | bridge¦A_A¦B | 17.9
Sc2Re2 | -0.3999294 | 5.321755 | 0.3742743 | bridge¦B_B¦A | 17.9
Sc2Re2 | -1.375617 | 4.725302 | 0.6822991 | hollow¦A_A_B¦FCC | 17.9
Sc2Re2 | -1.375295 | 4.725173 | 0.6822239 | hollow¦A_A_B¦HCP | 17.9
Sc2Re2 | -0.9622693 | 5.00957 | 0.5518329 | hollow¦A_B_B¦FCC | 17.9
Sc2Re2 | -0.9624372 | 5.009724 | 0.5518659 | hollow¦A_B_B¦HCP | 17.9
Sc2Ti2 | -0.3620316 | 2.900219 | 0.5437824 | bridge¦B_B¦A | 25.83
Sc2Ti2 | -0.4497901 | 3.710532 | 0.5145488 | hollow¦A_A_B¦FCC | 25.83
Sc2Ti2 | -0.4497783 | 3.710597 | 0.5145326 | hollow¦A_A_B¦HCP | 25.83
Sc2Ti2 | -0.4011705 | 3.28674 | 0.5307426 | hollow¦A_B_B¦FCC | 25.83
Sc2Ti2 | -0.4011291 | 3.286685 | 0.5307183 | hollow¦A_B_B¦HCP | 25.83
Ti2Ag2 | -4.559951 | 1.362462 | 0.9869703 | bridge¦A_A¦B | 26.85
Ti2Ag2 | -0.07551561 | 2.373193 | 0.4256914 | bridge¦B_B¦A | 26.85
Ti2Ag2 | -3.417338 | 2.57621 | 0.8439536 | hollow¦A_A_B¦FCC | 26.85
Ti2Ag2 | -3.417373 | 2.576198 | 0.8439581 | hollow¦A_A_B¦HCP | 26.85
Ti2Ag2 | -1.969608 | 2.990582 | 0.6627532 | hollow¦A_B_B¦FCC | 26.85
Ti2Ag2 | -1.969584 | 2.990579 | 0.6627503 | hollow¦A_B_B¦HCP | 26.85
Ti2Au2 | -4.334751 | 1.979963 | 0.9774761 | bridge¦A_A¦B | 27.63
Ti2Au2 | -0.1752604 | 2.475703 | 0.422138 | bridge¦B_B¦A | 27.63
Ti2Au2 | -3.265644 | 2.791398 | 0.8347391 | hollow¦A_A_B¦FCC | 27.63
Ti2Au2 | -3.265614 | 2.791378 | 0.8347354 | hollow¦A_A_B¦HCP | 27.63
Ti2Au2 | -1.920148 | 3.068451 | 0.6551053 | hollow¦A_B_B¦FCC | 27.63
Ti2Au2 | -1.92021 | 3.068473 | 0.6551107 | hollow¦A_B_B¦HCP | 27.63
Ti2Au2 | -0.1752767 | 2.475626 | 0.4221425 | top¦B | 27.63
Ti2Cd2 | 0.006545481 | 2.183989 | 0.4138487 | bridge¦B_B¦A | 17.08
Ti2Cd2 | -6.367322 | 4.013175 | 0.8474789 | hollow¦A_A_B¦FCC | 17.08
Ti2Cd2 | -6.366765 | 4.013719 | 0.8473773 | hollow¦A_A_B¦HCP | 17.08
Ti2Cd2 | -3.594825 | 4.600011 | 0.658834 | hollow¦A_B_B¦HCP | 17.08
Ti2Cr2 | -0.5233925 | 3.779802 | 0.6149559 | 4fold¦A_A_B_B | 19.77
Ti2Cr2 | -0.5522898 | 2.761581 | 0.6603112 | bridge¦A_A¦B | 19.77
Ti2Cr2 | -0.4828189 | 4.860992 | 0.5513146 | bridge¦B_B¦A | 19.77
Ti2Cr2 | -0.5342934 | 3.439681 | 0.6317452 | hollow¦A_A_B¦FCC | 19.77
Ti2Cr2 | -0.5337791 | 3.43954 | 0.6316148 | hollow¦A_A_B¦HCP | 19.77
Ti2Cr2 | -0.5111786 | 4.126768 | 0.5961877 | hollow¦A_B_B¦FCC | 19.77
Ti2Cr2 | -0.51173 | 4.127066 | 0.5963259 | hollow¦A_B_B¦HCP | 19.77
Ti2Cr2 | -0.4818496 | 4.860266 | 0.5510944 | top¦B | 19.77
Ti2Cu2 | -2.982811 | 1.258449 | 0.977143 | bridge¦A_A¦B | 15.41
Ti2Cu2 | -0.08377049 | 2.452328 | 0.4141909 | bridge¦B_B¦A | 15.41
Ti2Cu2 | -2.234284 | 2.082668 | 0.8317974 | hollow¦A_A_B¦FCC | 15.41
Ti2Cu2 | -2.234206 | 2.082592 | 0.8317659 | hollow¦A_A_B¦HCP | 15.41
Ti2Cu2 | -1.295566 | 2.491302 | 0.6495055 | hollow¦A_B_B¦FCC | 15.41
Ti2Cu2 | -1.295537 | 2.491296 | 0.6495015 | hollow¦A_B_B¦HCP | 15.41
Ti2Hg2 | -0.0689915 | 2.321315 | 0.4176183 | bridge¦B_B¦A | 18.18
Ti2Hg2 | -5.202274 | 3.476581 | 0.8461398 | hollow¦A_A_B¦FCC | 18.18
Ti2Hg2 | -5.200524 | 3.477863 | 0.845913 | hollow¦A_A_B¦HCP | 18.18
Ti2Hg2 | -0.06816104 | 2.32109 | 0.4173901 | top¦B | 18.18
Ti2Mo2 | -1.338621 | 4.168554 | 0.7342128 | bridge¦A_A¦B | 17.94
Ti2Mo2 | -1.02494 | 4.116304 | 0.6540552 | hollow¦A_A_B¦FCC | 17.94
Ti2Mo2 | -1.02504 | 4.116403 | 0.6540806 | hollow¦A_A_B¦HCP | 17.94
Ti2Mo2 | -0.6816898 | 4.03067 | 0.5663391 | hollow¦A_B_B¦FCC | 17.94
Ti2Mo2 | -0.6815495 | 4.030599 | 0.5663 | hollow¦A_B_B¦HCP | 17.94
Ti2Nb2 | -0.3088615 | 3.444729 | 0.4773254 | bridge¦B_B¦A | 10.33
Ti2Nb2 | -0.8967321 | 4.191512 | 0.6334919 | hollow¦A_A_B¦FCC | 10.33
Ti2Nb2 | -0.8965087 | 4.191397 | 0.633438 | hollow¦A_A_B¦HCP | 10.33
Ti2Nb2 | -0.6028298 | 3.847625 | 0.5554201 | hollow¦A_B_B¦FCC | 10.33
Ti2Nb2 | -0.6028339 | 3.847569 | 0.5554265 | hollow¦A_B_B¦HCP | 10.33
Ti2Os2 | -1.090712 | 4.420235 | 0.6474039 | 4fold¦A_A_B_B | 7.852
Ti2Os2 | -1.783271 | 3.867735 | 0.8412803 | bridge¦A_A¦B | 7.852
Ti2Os2 | -0.2418219 | 4.882937 | 0.4097571 | bridge¦B_B¦A | 7.852
Ti2Os2 | -1.336728 | 4.245235 | 0.7162705 | hollow¦A_A_B¦FCC | 7.852
Ti2Os2 | -1.336664 | 4.245239 | 0.7162572 | hollow¦A_A_B¦HCP | 7.852
Ti2Os2 | -0.8275454 | 4.585465 | 0.573732 | hollow¦A_B_B¦FCC | 7.852
Ti2Os2 | -0.8275829 | 4.585451 | 0.5737405 | hollow¦A_B_B¦HCP | 7.852
Ti2Os2 | -0.2419054 | 4.882935 | 0.4097698 | top¦B | 7.852
Ti2Pt2 | -2.423011 | 2.860225 | 0.8027147 | hollow¦A_A_B¦FCC | 24.61
Ti2Pt2 | -2.421274 | 2.86076 | 0.8023197 | hollow¦A_A_B¦HCP | 24.61
Ti2Pt2 | -1.513096 | 2.941847 | 0.6292321 | hollow¦A_B_B¦HCP | 24.61
Ti2Re2 | -1.433689 | 4.173895 | 0.7715199 | bridge¦A_A¦B | 13.39
Ti2Re2 | -1.12876 | 4.468215 | 0.6853193 | hollow¦A_A_B¦HCP | 13.39
Ti2Re2 | -0.7731042 | 4.7641 | 0.5847723 | hollow¦A_B_B¦HCP | 13.39
Ti2Re2 | -0.352941 | 5.059745 | 0.4659741 | top¦B | 13.39
Ti2Rh2 | -0.3506347 | 4.365295 | 0.359679 | bridge¦B_B¦B | 7.906
Ti2Rh2 | -1.779998 | 3.529306 | 0.7336491 | hollow¦A_A_B¦HCP | 7.906
Ti2Rh2 | -1.11201 | 4.006086 | 0.5588827 | hollow¦A_B_B¦FCC | 7.906
Ti2Rh2 | -1.112006 | 4.006082 | 0.5588815 | hollow¦A_B_B¦HCP | 7.906
Ti2Rh2 | -0.3506509 | 4.365395 | 0.359679 | top¦B | 7.906
Ti2Ru2 | -1.05716 | 3.911212 | 0.6462146 | 4fold¦A_A_B_B | 5.402
Ti2Ru2 | -1.659033 | 3.188667 | 0.8422199 | bridge¦A_A¦B | 5.402
Ti2Ru2 | -0.3049587 | 4.548766 | 0.4012512 | bridge¦B_B¦A | 5.402
Ti2Ru2 | -1.272147 | 3.680824 | 0.7162268 | hollow¦A_A_B¦FCC | 5.402
Ti2Ru2 | -1.272192 | 3.680828 | 0.7162365 | hollow¦A_A_B¦HCP | 5.402
Ti2Ru2 | -0.8257146 | 4.13265 | 0.5708375 | hollow¦A_B_B¦FCC | 5.402
Ti2Ru2 | -0.8257584 | 4.132664 | 0.5708502 | hollow¦A_B_B¦HCP | 5.402
Ti2Ru2 | -0.3049976 | 4.54892 | 0.4012564 | top¦B | 5.402
Ti2Y2 | -0.2552307 | 2.573051 | 0.4969896 | bridge¦A_A¦B | 12.08
Ti2Y2 | -0.4640616 | 3.59385 | 0.5256303 | hollow¦A_A_B¦FCC | 12.08
Ti2Y2 | -0.4640823 | 3.593867 | 0.5256393 | hollow¦A_A_B¦HCP | 12.08
Ti2Y2 | -0.7430155 | 4.602966 | 0.5638875 | hollow¦A_B_B¦FCC | 12.08
Ti2Y2 | -0.7430309 | 4.603186 | 0.5639619 | hollow¦A_B_B¦HCP | 12.08
Ti2Zr2 | -0.6408864 | 3.746162 | 0.550684 | hollow¦A_A_B¦FCC | 24.32
Ti2Zr2 | -0.6409305 | 3.746225 | 0.5506963 | hollow¦A_A_B¦HCP | 24.32
Ti2Zr2 | -0.8621517 | 4.299613 | 0.6059152 | hollow¦A_B_B¦FCC | 24.32
Ti2Zr2 | -0.8618538 | 4.299434 | 0.6058319 | hollow¦A_B_B¦HCP | 24.32
Y2Pt2 | -1.908557 | 2.99917 | 0.7466235 | 4fold¦A_A_B_B | 10.04
Y2Pt2 | -2.776312 | 2.377758 | 0.9479704 | bridge¦A_A¦B | 10.04
Y2Pt2 | -0.2262902 | 3.343929 | 0.3562925 | bridge¦B_B¦A | 10.04
Y2Pt2 | -1.481532 | 3.175843 | 0.6475488 | hollow¦A_B_B¦FCC | 10.04
Y2Re2 | -0.9644449 | 5.312434 | 0.5892658 | 4fold¦A_A_B_B | 16.39
Y2Re2 | -1.322097 | 4.308097 | 0.725042 | bridge¦A_A¦B | 16.39
Y2Re2 | -0.391022 | 6.571076 | 0.3715666 | top¦B | 16.39
Zr2Pt2 | -2.234463 | 3.197942 | 0.7286234 | 4fold¦A_A_B_B | 10.03
Zr2Pt2 | -3.293866 | 2.814319 | 0.9314626 | bridge¦A_A¦B | 10.03
Zr2Pt2 | -0.630333 | 3.073381 | 0.421502 | bridge¦B_B¦A | 10.03
Zr2Pt2 | -2.632313 | 3.102282 | 0.8047902 | hollow¦A_A_B¦HCP | 10.03
Zr2Pt2 | -1.777978 | 3.244776 | 0.6412275 | hollow¦A_B_B¦FCC | 10.03
Zr2Pt2 | -0.6311225 | 3.073589 | 0.4216624 | top¦B | 10.03
Zr2Re2 | -0.9664104 | 5.086297 | 0.6581037 | 4fold¦A_A_B_B | 19.02
Zr2Re2 | -1.130138 | 3.900008 | 0.7449434 | bridge¦A_A¦B | 19.02
Zr2Re2 | -0.7328914 | 6.402056 | 0.5342258 | bridge¦B_B¦A | 19.02
Zr2Re2 | -1.027038 | 4.682934 | 0.6902561 | hollow¦A_A_B¦HCP | 19.02
Zr2Re2 | -0.8983346 | 5.503875 | 0.6219688 | hollow¦A_B_B¦FCC | 19.02
Zr2Re2 | -0.8983018 | 5.503869 | 0.6219639 | hollow¦A_B_B¦HCP | 19.02
Zr2Re2 | -0.7329733 | 6.401927 | 0.5342451 | top¦B | 19.02