## Sheet1
Metal | D-Band Center | D-Band Width | D-Band Filling | Adsorption Site | DOS at Fermi Energy
Ag2Au2 | -3.861477 | 1.144727 | 0.9863229 | bridge¦A_A¦B | 0.7015
Ag2Au2 | -3.31664 | 1.303705 | 0.9771234 | bridge¦B_B¦A | 0.7015
Ag2Au2 | -3.680194 | 1.227138 | 0.9832608 | hollow¦A_A_B¦FCC | 0.7015
Ag2Au2 | -3.680202 | 1.227132 | 0.9832609 | hollow¦A_A_B¦HCP | 0.7015
Ag2Au2 | -3.498589 | 1.278967 | 0.9801935 | hollow¦A_B_B¦FCC | 0.7015
Ag2Au2 | -3.498582 | 1.278971 | 0.9801932 | hollow¦A_B_B¦HCP | 0.7015
Ag2Au2 | -3.861504 | 1.144703 | 0.9863238 | top¦A | 0.7015
Ag2Au2 | -3.31668 | 1.303713 | 0.9771234 | top¦B | 0.7015
Ag2Cd2 | -4.280716 | 1.056665 | 0.9870966 | bridge¦A_A¦B | 8.012
Ag2Cd2 | -6.500173 | 2.416362 | 0.9921494 | bridge¦A_B¦A | 8.012
Ag2Cd2 | -6.500185 | 2.416326 | 0.9921503 | bridge¦A_B¦B | 8.012
Ag2Cd2 | -5.761431 | 2.315372 | 0.9904666 | hollow¦A_A_B¦FCC | 8.012
Ag2Cd2 | -5.761406 | 2.315357 | 0.9904666 | hollow¦A_A_B¦HCP | 8.012
Ag2Cd2 | -7.238713 | 2.285911 | 0.9938279 | hollow¦A_B_B¦FCC | 8.012
Ag2Cd2 | -7.238707 | 2.285938 | 0.9938273 | hollow¦A_B_B¦HCP | 8.012
Ag2Cd2 | -4.280719 | 1.05664 | 0.9870971 | top¦A | 8.012
Ag2Cd2 | -8.712205 | 0.8617133 | 0.9971801 | top¦B | 8.012
Ag2Hg2 | -5.746454 | 1.515493 | 0.9932981 | hollow¦A_B_B¦FCC | 4.656
Ag2Hg2 | -5.746461 | 1.515498 | 0.9932979 | hollow¦A_B_B¦HCP | 4.656
Ag2Hg2 | -4.053198 | 0.9920358 | 0.9895173 | top¦A | 4.656
Ag2Hg2 | -6.591132 | 0.8987503 | 0.9951843 | top¦B | 4.656
Ag2Os2 | -3.98337 | 1.919415 | 0.9852258 | bridge¦A_A¦A | 8.452
Ag2Os2 | -1.625562 | 3.993606 | 0.6994763 | bridge¦B_B¦B | 8.452
Ag2Os2 | -3.209607 | 2.989798 | 0.8914224 | hollow¦A_A_B¦FCC | 8.452
Ag2Os2 | -3.209184 | 2.988773 | 0.8914319 | hollow¦A_A_B¦HCP | 8.452
Ag2Os2 | -2.423542 | 3.611468 | 0.7961893 | hollow¦A_B_B¦HCP | 8.452
Ag2Os2 | -1.624867 | 3.992179 | 0.6994805 | top¦B | 8.452
Ag2Y2 | -3.148481 | 2.968011 | 0.7550561 | 4fold¦A_A_B_B | 8.812
Ag2Y2 | -4.770086 | 1.432713 | 0.9862013 | bridge¦A_A¦B | 8.812
Ag2Y2 | -0.0562689 | 2.667587 | 0.3143084 | bridge¦B_B¦A | 8.812
Ag2Y2 | -2.35702 | 3.193325 | 0.6422396 | hollow¦A_B_B¦FCC | 8.812
Ag2Y2 | -4.77011 | 1.432772 | 0.9861985 | top¦A | 8.812
Ag2Y2 | -0.05528981 | 2.667318 | 0.3141341 | top¦B | 8.812
Cr2Ag2 | -2.047738 | 3.707846 | 0.7407331 | hollow¦A_B_B¦FCC | 20.95
Cr2Cu2 | -0.4547605 | 2.762357 | 0.5425656 | bridge¦A_A¦B | 19.34
Cr2Cu2 | -1.250466 | 2.598013 | 0.6967356 | hollow¦A_A_B¦FCC | 19.34
Cr2Cu2 | -1.250465 | 2.598015 | 0.6967353 | hollow¦A_A_B¦HCP | 19.34
Cr2Cu2 | -1.994642 | 2.186372 | 0.8409124 | hollow¦A_B_B¦FCC | 19.34
Cr2Cu2 | -1.994689 | 2.186401 | 0.8409366 | hollow¦A_B_B¦HCP | 19.34
Cr2Ru2 | -1.843776 | 3.842274 | 0.8011531 | bridge¦B_B¦A | 16.59
Cr2Ru2 | -1.091198 | 3.892038 | 0.6525948 | hollow¦A_A_B¦FCC | 16.59
Cr2Ru2 | -1.091149 | 3.892031 | 0.6525838 | hollow¦A_A_B¦HCP | 16.59
Cr2Ru2 | -1.474037 | 3.885028 | 0.7281469 | hollow¦A_B_B¦FCC | 16.59
Cr2Ru2 | -1.474673 | 3.885131 | 0.7283087 | hollow¦A_B_B¦HCP | 16.59
Cr2Ru2 | -0.6927449 | 3.859093 | 0.5738919 | top¦A | 16.59
Cr2Ru2 | -1.843728 | 3.842263 | 0.8011378 | top¦B | 16.59
Cu2Ag2 | -4.169669 | 1.227939 | 0.9844027 | bridge¦A_A¦B | 3.905
Cu2Ag2 | -3.17961 | 1.479942 | 0.9828491 | bridge¦A_B¦B | 3.905
Cu2Ag2 | -2.190629 | 0.9563986 | 0.9813007 | bridge¦B_B¦A | 3.905
Cu2Ag2 | -3.509374 | 1.476702 | 0.983368 | hollow¦A_A_B¦FCC | 3.905
Cu2Ag2 | -3.509361 | 1.476712 | 0.9833679 | hollow¦A_A_B¦HCP | 3.905
Cu2Ag2 | -2.849785 | 1.407924 | 0.9823324 | hollow¦A_B_B¦FCC | 3.905
Cu2Ag2 | -2.849791 | 1.40793 | 0.9823322 | hollow¦A_B_B¦HCP | 3.905
Cu2Ag2 | -4.169663 | 1.227916 | 0.9844031 | top¦A | 3.905
Cu2Au2 | -3.582959 | 1.459349 | 0.973859 | bridge¦A_A¦B | 3.059
Cu2Au2 | -2.109826 | 1.033011 | 0.9787559 | bridge¦B_B¦A | 3.059
Cu2Au2 | -3.09015 | 1.502462 | 0.9754966 | hollow¦A_A_B¦FCC | 3.059
Cu2Au2 | -3.09014 | 1.502463 | 0.9754966 | hollow¦A_A_B¦HCP | 3.059
Cu2Au2 | -2.59912 | 1.378939 | 0.977128 | hollow¦A_B_B¦FCC | 3.059
Cu2Au2 | -2.599135 | 1.378928 | 0.9771288 | hollow¦A_B_B¦HCP | 3.059
Cu2Cd2 | -2.48136 | 0.9046936 | 0.9811204 | bridge¦B_B¦A | 2.47
Cu2Cd2 | -6.590122 | 3.043983 | 0.9912455 | hollow¦A_A_B¦FCC | 2.47
Cu2Cd2 | -8.635874 | 0.9384682 | 0.99629 | top¦A | 2.47
Cu2Cd2 | -2.481369 | 0.9046986 | 0.9811209 | top¦B | 2.47
Cu2Hg2 | -2.283884 | 0.9156583 | 0.9827148 | bridge¦A_A¦B | 9.093
Cu2Hg2 | -5.21244 | 2.291951 | 0.990138 | hollow¦A_B_B¦FCC | 9.093
Cu2Hg2 | -2.283919 | 0.9155787 | 0.9827175 | top¦A | 9.093
Cu2Hg2 | -6.675029 | 1.017515 | 0.9938447 | top¦B | 9.093
Cu2Mo2 | -2.671183 | 1.65205 | 0.9710311 | bridge¦A_A¦B | 18.09
Cu2Mo2 | -0.7101422 | 3.552198 | 0.5690643 | bridge¦B_B¦A | 18.09
Cu2Mo2 | -2.067002 | 2.568187 | 0.8471957 | hollow¦A_A_B¦FCC | 18.09
Cu2Mo2 | -2.06692 | 2.568335 | 0.8471676 | hollow¦A_A_B¦HCP | 18.09
Cu2Mo2 | -1.415218 | 3.154144 | 0.7135854 | hollow¦A_B_B¦FCC | 18.09
Cu2Mo2 | -1.415222 | 3.15414 | 0.7135863 | hollow¦A_B_B¦HCP | 18.09
Cu2Mo2 | -0.7099968 | 3.552344 | 0.5690144 | top¦B | 18.09
Cu2Nb2 | -2.878298 | 1.65765 | 0.9702902 | bridge¦A_A¦B | 6.892
Cu2Nb2 | -0.5093297 | 3.52241 | 0.5214242 | bridge¦B_B¦A | 6.892
Cu2Nb2 | -2.223888 | 2.557052 | 0.8462921 | hollow¦A_A_B¦FCC | 6.892
Cu2Nb2 | -2.223714 | 2.557185 | 0.8462623 | hollow¦A_A_B¦HCP | 6.892
Cu2Nb2 | -1.446768 | 3.150761 | 0.6990458 | hollow¦A_B_B¦FCC | 6.892
Cu2Nb2 | -1.44676 | 3.150763 | 0.6990444 | hollow¦A_B_B¦HCP | 6.892
Cu2Nb2 | -0.5091516 | 3.522421 | 0.5213968 | top¦B | 6.892
Cu2Os2 | -1.650717 | 3.898946 | 0.706232 | bridge¦B_B¦A | 8.205
Cu2Os2 | -2.262057 | 2.747243 | 0.8829247 | hollow¦A_A_B¦FCC | 8.205
Cu2Os2 | -2.261944 | 2.747377 | 0.8829113 | hollow¦A_A_B¦HCP | 8.205
Cu2Os2 | -1.959206 | 3.381079 | 0.7954005 | hollow¦A_B_B¦FCC | 8.205
Cu2Os2 | -1.95921 | 3.381071 | 0.7954016 | hollow¦A_B_B¦HCP | 8.205
Cu2Os2 | -1.650542 | 3.898995 | 0.706212 | top¦B | 8.205
Cu2Rh2 | -1.418114 | 2.292165 | 0.8366969 | bridge¦B_B¦A | 24.94
Cu2Rh2 | -1.94955 | 1.899502 | 0.9285169 | hollow¦A_A_B¦FCC | 24.94
Cu2Rh2 | -1.949294 | 1.899538 | 0.9284766 | hollow¦A_A_B¦HCP | 24.94
Cu2Rh2 | -1.685281 | 2.120597 | 0.8828671 | hollow¦A_B_B¦FCC | 24.94
Cu2Rh2 | -1.685279 | 2.120596 | 0.8828671 | hollow¦A_B_B¦HCP | 24.94
Cu2Ru2 | -1.93753 | 2.47144 | 0.8458041 | bridge¦A_B¦B | 19.01
Cu2Ru2 | -1.409939 | 3.006779 | 0.7185142 | bridge¦B_B¦A | 19.01
Cu2Ru2 | -2.110656 | 2.241372 | 0.8875785 | hollow¦A_A_B¦FCC | 19.01
Cu2Ru2 | -2.110712 | 2.241317 | 0.8875928 | hollow¦A_A_B¦HCP | 19.01
Cu2Ru2 | -1.762985 | 2.672107 | 0.8036875 | hollow¦A_B_B¦FCC | 19.01
Cu2Ru2 | -1.762972 | 2.672106 | 0.8036868 | hollow¦A_B_B¦HCP | 19.01
Cu2Ru2 | -1.41004 | 3.006736 | 0.7185393 | top¦B | 19.01
Cu2Y2 | -2.968163 | 1.251093 | 0.9796327 | bridge¦A_A¦B | 13.81
Cu2Y2 | -0.06516857 | 2.894807 | 0.3427351 | bridge¦B_B¦A | 13.81
Cu2Y2 | -1.487015 | 2.673568 | 0.6546758 | hollow¦A_B_B¦FCC | 13.81
Cu2Y2 | -1.487003 | 2.673571 | 0.6546738 | hollow¦A_B_B¦HCP | 13.81
Cu2Y2 | -2.968178 | 1.251073 | 0.9796345 | top¦A | 13.81
Cu2Y2 | -0.06540217 | 2.89484 | 0.3427777 | top¦B | 13.81
Cu2Zr2 | -1.89034 | 2.512963 | 0.7517451 | 4fold¦A_A_B_B | 21.91
Cu2Zr2 | -3.036909 | 1.522046 | 0.9743868 | bridge¦A_A¦B | 21.91
Cu2Zr2 | -0.1922942 | 2.721495 | 0.4220179 | bridge¦B_B¦A | 21.91
Cu2Zr2 | -1.402595 | 2.686982 | 0.6570316 | hollow¦A_B_B¦FCC | 21.91
Cu2Zr2 | -3.036896 | 1.522068 | 0.9743839 | top¦A | 21.91
Cu2Zr2 | -0.1924163 | 2.721504 | 0.4220467 | top¦B | 21.91
Mo2Ag2 | -0.6425079 | 3.640702 | 0.5655697 | bridge¦B_B¦A | 15.52
Mo2Ag2 | -0.6425079 | 3.640702 | 0.5655697 | bridge¦B_B¦B | 15.52
Mo2Ag2 | -2.991827 | 2.897777 | 0.8563744 | hollow¦A_A_B¦FCC | 15.52
Mo2Ag2 | -2.991993 | 2.897886 | 0.8564051 | hollow¦A_A_B¦HCP | 15.52
Mo2Ag2 | -1.865966 | 3.478968 | 0.7170159 | hollow¦A_B_B¦FCC | 15.52
Mo2Ag2 | -1.865957 | 3.478966 | 0.7170154 | hollow¦A_B_B¦HCP | 15.52
Mo2Ag2 | -4.031767 | 1.650243 | 0.9851092 | top¦A | 15.52
Mo2Ag2 | -0.6426486 | 3.64105 | 0.5655991 | top¦B | 15.52
Mo2Ru2 | -1.079738 | 5.09021 | 0.6072022 | bridge¦A_A¦B | 8.167
Mo2Ru2 | -1.261064 | 4.705843 | 0.6683197 | hollow¦A_A_B¦FCC | 8.167
Mo2Ru2 | -1.261034 | 4.705816 | 0.6683147 | hollow¦A_A_B¦HCP | 8.167
Mo2Ru2 | -1.431185 | 4.307615 | 0.7256451 | hollow¦A_B_B¦FCC | 8.167
Mo2Ru2 | -1.431139 | 4.307601 | 0.7256375 | hollow¦A_B_B¦HCP | 8.167
Nb2Ag2 | -4.362615 | 1.73006 | 0.981992 | bridge¦A_A¦B | 10.67
Nb2Ag2 | -0.4529773 | 3.59111 | 0.5229579 | bridge¦B_B¦A | 10.67
Nb2Ag2 | -3.279392 | 2.966281 | 0.8548117 | hollow¦A_A_B¦FCC | 10.67
Nb2Ag2 | -3.279536 | 2.966174 | 0.8548323 | hollow¦A_A_B¦HCP | 10.67
Nb2Ag2 | -1.996541 | 3.555067 | 0.7041799 | hollow¦A_B_B¦FCC | 10.67
Nb2Ag2 | -1.996539 | 3.55507 | 0.7041793 | hollow¦A_B_B¦HCP | 10.67
Nb2Ag2 | -4.36262 | 1.730045 | 0.9819934 | top¦A | 10.67
Nb2Ag2 | -0.4531296 | 3.59122 | 0.5229809 | top¦B | 10.67
Nb2Ru2 | -1.438637 | 4.484012 | 0.6642881 | 4fold¦A_A_B_B | 6.615
Nb2Ru2 | -0.9243796 | 5.16175 | 0.5038819 | bridge¦A_A¦A | 6.615
Nb2Ru2 | -1.275678 | 4.715331 | 0.6134566 | hollow¦A_A_B¦FCC | 6.615
Nb2Ru2 | -1.593904 | 4.245901 | 0.7127216 | hollow¦A_B_B¦HCP | 6.615
Rh2Ag2 | -3.730347 | 1.563581 | 0.9855412 | bridge¦A_A¦B | 27.47
Rh2Ag2 | -2.497501 | 2.270834 | 0.9130834 | bridge¦A_B¦A | 27.47
Rh2Ag2 | -1.248227 | 2.191831 | 0.8396584 | bridge¦B_B¦A | 27.47
Rh2Ag2 | -1.248227 | 2.191831 | 0.8396584 | bridge¦B_B¦B | 27.47
Rh2Ag2 | -2.910288 | 2.141771 | 0.9373434 | hollow¦A_A_B¦FCC | 27.47
Rh2Ag2 | -2.910269 | 2.141784 | 0.9373394 | hollow¦A_A_B¦HCP | 27.47
Rh2Ag2 | -2.082913 | 2.320743 | 0.8887194 | hollow¦A_B_B¦FCC | 27.47
Ru2Ag2 | -3.906971 | 1.626901 | 0.9857228 | bridge¦A_A¦A | 13.38
Ru2Ag2 | -1.352323 | 3.07172 | 0.7137789 | bridge¦B_B¦A | 13.38
Ru2Ag2 | -1.352323 | 3.07172 | 0.7137789 | bridge¦B_B¦B | 13.38
Ru2Ag2 | -3.064791 | 2.515347 | 0.8960742 | hollow¦A_A_B¦FCC | 13.38
Ru2Ag2 | -3.064839 | 2.515329 | 0.8960803 | hollow¦A_A_B¦HCP | 13.38
Ru2Ag2 | -2.213347 | 2.933561 | 0.8054425 | hollow¦A_B_B¦FCC | 13.38
Ru2Ag2 | -1.352425 | 3.071784 | 0.7137959 | top¦B | 13.38
Ru2Au2 | -1.436822 | 3.176541 | 0.7085581 | bridge¦B_B¦A | 12.3
Ru2Au2 | -2.106792 | 3.043372 | 0.7971185 | hollow¦A_B_B¦FCC | 12.3
Ru2Au2 | -1.43672 | 3.176272 | 0.7085476 | top¦B | 12.3
Ru2Cd2 | -1.312648 | 3.081896 | 0.7274871 | bridge¦B_B¦A | 6.669
Ru2Cd2 | -6.187795 | 4.077259 | 0.9084601 | hollow¦A_A_B¦FCC | 6.669
Ru2Cd2 | -1.312184 | 3.081905 | 0.7274082 | top¦B | 6.669
Ru2Os2 | -1.83277 | 5.01943 | 0.7165912 | bridge¦A_A¦B | 7.678
Ru2Os2 | -1.746528 | 4.73779 | 0.726571 | bridge¦A_B¦A | 7.678
Ru2Os2 | -1.660862 | 4.438032 | 0.7365289 | bridge¦B_B¦A | 7.678
Ru2Os2 | -1.775311 | 4.833561 | 0.7232485 | hollow¦A_A_B¦FCC | 7.678
Ru2Os2 | -1.775369 | 4.833493 | 0.7232621 | hollow¦A_A_B¦HCP | 7.678
Ru2Os2 | -1.718117 | 4.639954 | 0.7299191 | hollow¦A_B_B¦FCC | 7.678
Ru2Os2 | -1.717886 | 4.640015 | 0.7298862 | hollow¦A_B_B¦HCP | 7.678
Ru2Rh2 | -2.029002 | 3.654179 | 0.8162224 | bridge¦A_A¦B | 17.21
Ru2Rh2 | -1.867103 | 3.785127 | 0.7844356 | hollow¦A_A_B¦FCC | 17.21
Ru2Rh2 | -1.86699 | 3.785102 | 0.7844179 | hollow¦A_A_B¦HCP | 17.21
Ru2Rh2 | -1.704718 | 3.905064 | 0.752557 | hollow¦A_B_B¦FCC | 17.21
Ru2Rh2 | -1.704729 | 3.905057 | 0.7525584 | hollow¦A_B_B¦HCP | 17.21
Ru2Y2 | -0.8635261 | 2.609967 | 0.8382219 | bridge¦A_A¦B | 17.08
Ru2Y2 | -0.2334851 | 6.912031 | 0.3780643 | bridge¦B_B¦A | 17.08
Ru2Y2 | -0.7244709 | 3.989257 | 0.7367171 | hollow¦A_A_B¦FCC | 17.08
Ru2Y2 | -0.5290914 | 5.353556 | 0.5939256 | hollow¦A_B_B¦FCC | 17.08
Sc2Ag2 | -3.106486 | 2.786784 | 0.7318572 | 4fold¦A_A_B_B | 19.02
Sc2Ag2 | -4.850804 | 1.256517 | 0.9872027 | bridge¦A_A¦B | 19.02
Sc2Ag2 | 0.01299922 | 1.912784 | 0.2752117 | bridge¦B_B¦A | 19.02
Sc2Ag2 | -2.282994 | 2.927887 | 0.6113171 | hollow¦A_B_B¦HCP | 19.02
Sc2Ag2 | 0.01288654 | 1.912738 | 0.2752164 | top¦B | 19.02
Sc2Cu2 | -2.010792 | 2.159918 | 0.7390678 | 4fold¦A_A_B_B | 12.04
Sc2Cu2 | -3.141208 | 1.123071 | 0.9794335 | bridge¦A_A¦B | 12.04
Sc2Cu2 | 0.03740435 | 2.078838 | 0.3035584 | bridge¦B_B¦A | 12.04
Sc2Cu2 | -2.454283 | 1.906317 | 0.8333738 | hollow¦A_A_B¦FCC | 12.04
Sc2Cu2 | -1.473436 | 2.320988 | 0.6248079 | hollow¦A_B_B¦FCC | 12.04
Sc2Cu2 | -1.473339 | 2.320998 | 0.6247906 | hollow¦A_B_B¦HCP | 12.04
Sc2Ru2 | -0.6154578 | 4.07443 | 0.6547515 | 4fold¦A_A_B_B | 17.42
Sc2Ru2 | -1.086961 | 2.644068 | 0.8506653 | bridge¦A_A¦B | 17.42
Sc2Ru2 | 0.1563483 | 5.600718 | 0.3340847 | bridge¦B_B¦A | 17.42
Sc2Ru2 | -0.7962107 | 3.601782 | 0.7298251 | hollow¦A_A_B¦HCP | 17.42
Sc2Ru2 | -0.4031473 | 4.558457 | 0.5665639 | hollow¦A_B_B¦FCC | 17.42
Sc2Ru2 | -0.4033539 | 4.5586 | 0.5666045 | hollow¦A_B_B¦HCP | 17.42
Sc2Ru2 | 0.1567652 | 5.600264 | 0.3340175 | top¦B | 17.42
Zr2Ag2 | -4.524389 | 1.64716 | 0.9839386 | bridge¦A_A¦B | 19.31
Zr2Ag2 | -2.793414 | 3.252038 | 0.7679578 | bridge¦A_B¦A | 19.31
Zr2Ag2 | -0.1928165 | 3.335218 | 0.4434503 | bridge¦B_B¦A | 19.31
Zr2Ag2 | -3.442478 | 2.886209 | 0.8489232 | hollow¦A_A_B¦FCC | 19.31
Zr2Ag2 | -3.442807 | 2.885958 | 0.8489748 | hollow¦A_A_B¦HCP | 19.31
Zr2Ag2 | -2.050575 | 3.480291 | 0.6752586 | hollow¦A_B_B¦FCC | 19.31
Zr2Ag2 | -2.050581 | 3.480297 | 0.6752583 | hollow¦A_B_B¦HCP | 19.31
Zr2Ag2 | -0.193117 | 3.335247 | 0.4435095 | top¦B | 19.31
Zr2Ru2 | -0.9645711 | 4.455751 | 0.6578791 | 4fold¦A_A_B_B | 10.47
Zr2Ru2 | -1.353273 | 3.173204 | 0.8254152 | bridge¦A_A¦B | 10.47
Zr2Ru2 | -0.4413227 | 5.705676 | 0.4323193 | bridge¦B_B¦A | 10.47
Zr2Ru2 | -1.106452 | 4.0401 | 0.7189924 | hollow¦A_A_B¦HCP | 10.47
Zr2Ru2 | -0.8082504 | 4.869179 | 0.5904763 | hollow¦A_B_B¦FCC | 10.47
Zr2Ru2 | -0.8082671 | 4.869191 | 0.5904797 | hollow¦A_B_B¦HCP | 10.47
Zr2Ru2 | -0.4416924 | 5.70574 | 0.4323945 | top¦B | 10.47