## Sheet1
Metal | D-Band Center | D-Band Width | D-Band Filling | Adsorption Site | DOS at Fermi Energy
Au2Hg2 | -3.264071 | 1.24017 | 0.9800185 | bridge¦A_A¦B | 2.588
Au2Hg2 | -6.341244 | 0.9469495 | 0.9953923 | bridge¦B_B¦A | 2.588
Au2Hg2 | -5.318578 | 1.791944 | 0.9902835 | hollow¦A_B_B¦HCP | 2.588
Cd2Hg2 | -8.487257 | 0.5928265 | 0.9984177 | bridge¦A_A¦B | 2.402
Cd2Hg2 | -7.82241 | 1.130886 | 0.9977199 | hollow¦A_A_B¦FCC | 2.402
Cd2Hg2 | -7.822421 | 1.13087 | 0.99772 | hollow¦A_A_B¦HCP | 2.402
Cd2Hg2 | -8.487248 | 0.5927952 | 0.9984179 | top¦A | 2.402
Cd2Os2 | -1.544486 | 3.922642 | 0.7101727 | bridge¦B_B¦A | 18.39
Cd2Os2 | -1.54459 | 3.922778 | 0.7101743 | top¦B | 18.39
Cd2Y2 | -5.553577 | 4.558855 | 0.7602479 | 4fold¦A_A_B_B | 10.44
Cd2Y2 | -8.661875 | 1.110729 | 0.9968182 | bridge¦A_A¦B | 10.44
Cd2Y2 | -5.553648 | 4.558797 | 0.7602768 | bridge¦A_B¦B | 10.44
Cd2Y2 | 0.1071837 | 2.597475 | 0.32943 | bridge¦B_B¦A | 10.44
Cd2Y2 | -4.072301 | 4.827086 | 0.647528 | hollow¦A_B_B¦HCP | 10.44
Cd2Y2 | 0.1073905 | 2.597298 | 0.3293922 | top¦B | 10.44
Cr2Nb2 | -0.6502126 | 3.187746 | 0.6356801 | bridge¦A_A¦A | 18.12
Cr2Nb2 | -0.6502126 | 3.187746 | 0.6356801 | bridge¦A_A¦B | 18.12
Cr2Nb2 | -1.158756 | 5.334239 | 0.6743229 | bridge¦B_B¦A | 18.12
Cr2Nb2 | -0.9623971 | 4.632315 | 0.659372 | hollow¦A_B_B¦FCC | 18.12
Cr2Nb2 | -0.6504945 | 3.187814 | 0.6357694 | top¦A | 18.12
Cr2Nb2 | -1.158518 | 5.33417 | 0.674267 | top¦B | 18.12
Cr2Os2 | -0.6964553 | 4.066879 | 0.5724077 | bridge¦A_A¦B | 15.75
Cr2Os2 | -1.195091 | 4.39142 | 0.6454856 | hollow¦A_A_B¦FCC | 15.75
Cr2Os2 | -1.195113 | 4.39146 | 0.64549 | hollow¦A_A_B¦HCP | 15.75
Cr2Os2 | -1.682815 | 4.63551 | 0.7169859 | hollow¦A_B_B¦FCC | 15.75
Cr2Os2 | -1.682106 | 4.635307 | 0.716841 | hollow¦A_B_B¦HCP | 15.75
Cr2Os2 | -0.6971798 | 4.067366 | 0.5725715 | top¦A | 15.75
Cr2Os2 | -2.158879 | 4.814351 | 0.7867467 | top¦B | 15.75
Cr2Y2 | -1.244254 | 4.558012 | 0.6736616 | bridge¦A_A¦B | 18.09
Cr2Y2 | -0.9742049 | 4.571457 | 0.5847056 | hollow¦A_A_B¦HCP | 18.09
Cr2Y2 | -0.6383879 | 4.563631 | 0.4743995 | hollow¦A_B_B¦FCC | 18.09
Mo2Hg2 | -0.6228931 | 3.944509 | 0.5727888 | top¦B | 10.57
Mo2Os2 | -1.109742 | 5.367742 | 0.605416 | bridge¦A_A¦B | 15.05
Mo2Os2 | -1.867089 | 4.712773 | 0.7658248 | bridge¦B_B¦A | 15.05
Mo2Os2 | -1.375172 | 5.160174 | 0.6616387 | hollow¦A_A_B¦FCC | 15.05
Mo2Os2 | -1.375155 | 5.160139 | 0.6616365 | hollow¦A_A_B¦HCP | 15.05
Mo2Os2 | -1.627317 | 4.942191 | 0.715038 | hollow¦A_B_B¦FCC | 15.05
Mo2Os2 | -1.627327 | 4.942217 | 0.7150382 | hollow¦A_B_B¦HCP | 15.05
Mo2Y2 | -1.187056 | 3.840136 | 0.7358749 | bridge¦A_A¦A | 20.92
Mo2Y2 | -1.187056 | 3.840136 | 0.7358749 | bridge¦A_A¦B | 20.92
Mo2Y2 | -1.015864 | 6.372934 | 0.4638867 | bridge¦B_B¦A | 20.92
Mo2Y2 | -1.144996 | 4.59165 | 0.6692675 | hollow¦A_A_B¦FCC | 20.92
Mo2Y2 | -1.145294 | 4.591689 | 0.6693408 | hollow¦A_A_B¦HCP | 20.92
Mo2Y2 | -1.090374 | 5.418029 | 0.5823258 | hollow¦A_B_B¦FCC | 20.92
Mo2Y2 | -1.090358 | 5.418048 | 0.5823284 | hollow¦A_B_B¦HCP | 20.92
Mo2Y2 | -1.187089 | 3.84013 | 0.7358723 | top¦A | 20.92
Mo2Y2 | -1.016389 | 6.373288 | 0.4639803 | top¦B | 20.92
Nb2Au2 | -4.227345 | 2.419906 | 0.9674823 | bridge¦A_A¦B | 8.329
Nb2Au2 | -0.5902848 | 3.501743 | 0.5174585 | bridge¦B_B¦A | 8.329
Nb2Au2 | -3.220865 | 3.20559 | 0.8429573 | hollow¦A_A_B¦FCC | 8.329
Nb2Au2 | -3.220394 | 3.205841 | 0.8428856 | hollow¦A_A_B¦HCP | 8.329
Nb2Au2 | -2.027361 | 3.590542 | 0.6952759 | hollow¦A_B_B¦FCC | 8.329
Nb2Au2 | -2.027374 | 3.590541 | 0.6952774 | hollow¦A_B_B¦HCP | 8.329
Nb2Au2 | -0.5898369 | 3.501597 | 0.5173773 | top¦B | 8.329
Nb2Cd2 | -8.449748 | 1.553846 | 0.9960721 | bridge¦A_A¦B | 12.28
Nb2Cd2 | -0.2532561 | 3.488439 | 0.5034172 | bridge¦B_B¦A | 12.28
Nb2Cd2 | -0.2532561 | 3.488439 | 0.5034172 | bridge¦B_B¦B | 12.28
Nb2Cd2 | -6.125626 | 4.339054 | 0.8564001 | hollow¦A_A_B¦FCC | 12.28
Nb2Cd2 | -6.124627 | 4.339766 | 0.8563025 | hollow¦A_A_B¦HCP | 12.28
Nb2Cd2 | -3.426155 | 4.932803 | 0.6941297 | hollow¦A_B_B¦FCC | 12.28
Nb2Cd2 | -3.426167 | 4.93282 | 0.6941293 | hollow¦A_B_B¦HCP | 12.28
Nb2Cd2 | -8.44975 | 1.553777 | 0.9960738 | top¦A | 12.28
Nb2Cd2 | -0.252735 | 3.488152 | 0.503324 | top¦B | 12.28
Nb2Hg2 | -0.3372391 | 3.531749 | 0.5067591 | bridge¦B_B¦A | 12.79
Nb2Hg2 | -4.918232 | 3.802514 | 0.8548231 | hollow¦A_A_B¦FCC | 12.79
Nb2Hg2 | -2.814566 | 4.331121 | 0.69497 | hollow¦A_B_B¦FCC | 12.79
Nb2Hg2 | -0.3366639 | 3.531509 | 0.5066523 | top¦B | 12.79
Nb2Mo2 | -1.113612 | 4.210576 | 0.6709663 | bridge¦A_A¦B | 11.97
Nb2Mo2 | -1.080808 | 4.562107 | 0.6488706 | bridge¦A_B¦A | 11.97
Nb2Mo2 | -1.043702 | 4.937277 | 0.6235311 | bridge¦B_B¦A | 11.97
Nb2Mo2 | -1.092416 | 4.442775 | 0.656616 | hollow¦A_A_B¦FCC | 11.97
Nb2Mo2 | -1.09263 | 4.442858 | 0.6566712 | hollow¦A_A_B¦HCP | 11.97
Nb2Mo2 | -1.069187 | 4.68433 | 0.6408751 | hollow¦A_B_B¦FCC | 11.97
Nb2Mo2 | -1.069494 | 4.684456 | 0.6409472 | hollow¦A_B_B¦HCP | 11.97
Nb2Mo2 | -1.113185 | 4.210441 | 0.670864 | top¦A | 11.97
Nb2Mo2 | -1.044103 | 4.937671 | 0.6236242 | top¦B | 11.97
Nb2Os2 | -1.502414 | 5.002835 | 0.6599068 | 4fold¦A_A_B_B | 6.735
Nb2Os2 | -1.98726 | 4.415669 | 0.792792 | bridge¦B_B¦A | 6.735
Nb2Os2 | -1.326695 | 5.188224 | 0.6117462 | hollow¦A_A_B¦FCC | 6.735
Nb2Os2 | -1.670807 | 4.812691 | 0.7060557 | hollow¦A_B_B¦HCP | 6.735
Nb2Os2 | -0.9511423 | 5.544946 | 0.5088098 | top¦A | 6.735
Nb2Rh2 | -0.5815349 | 5.345742 | 0.5045814 | bridge¦A_A¦B | 11.21
Nb2Rh2 | -1.05779 | 4.714473 | 0.6377957 | hollow¦A_A_B¦FCC | 11.21
Nb2Rh2 | -1.057739 | 4.714475 | 0.6377873 | hollow¦A_A_B¦HCP | 11.21
Nb2Rh2 | -1.481393 | 4.024056 | 0.7562926 | hollow¦A_B_B¦FCC | 11.21
Nb2Rh2 | -1.481236 | 4.024099 | 0.7562641 | hollow¦A_B_B¦HCP | 11.21
Nb2Rh2 | -0.5817989 | 5.345813 | 0.5046235 | top¦A | 11.21
Nb2Y2 | -0.8059168 | 3.722838 | 0.6718981 | bridge¦A_A¦A | 21.4
Nb2Y2 | -0.9045274 | 5.774519 | 0.486904 | bridge¦B_B¦A | 21.4
Nb2Y2 | -0.830713 | 4.332535 | 0.6252879 | hollow¦A_A_B¦FCC | 21.4
Nb2Y2 | -0.8308127 | 4.332594 | 0.6253142 | hollow¦A_A_B¦HCP | 21.4
Nb2Y2 | -0.8624667 | 5.004546 | 0.5657174 | hollow¦A_B_B¦FCC | 21.4
Nb2Y2 | -0.8625841 | 5.004604 | 0.5657472 | hollow¦A_B_B¦HCP | 21.4
Nb2Y2 | -0.8057621 | 3.722806 | 0.6718498 | top¦A | 21.4
Rh2Hg2 | -3.635918 | 3.252546 | 0.9342452 | 4fold¦A_A_B_B | 15.12
Rh2Hg2 | -0.9091674 | 1.929401 | 0.8727918 | bridge¦B_B¦A | 15.12
Rh2Hg2 | -4.533617 | 3.095597 | 0.9544838 | hollow¦A_A_B¦FCC | 15.12
Rh2Hg2 | -6.313375 | 1.68571 | 0.9946038 | top¦A | 15.12
Rh2Hg2 | -0.9091256 | 1.929396 | 0.8727834 | top¦B | 15.12
Rh2Os2 | -1.786607 | 4.921197 | 0.7005114 | bridge¦A_A¦B | 16.72
Rh2Os2 | -1.976639 | 4.468312 | 0.7569852 | bridge¦A_B¦A | 16.72
Rh2Os2 | -1.976671 | 4.468312 | 0.7569887 | bridge¦A_B¦B | 16.72
Rh2Os2 | -2.165701 | 3.95835 | 0.8131416 | bridge¦B_B¦A | 16.72
Rh2Os2 | -1.913502 | 4.624906 | 0.738205 | hollow¦A_A_B¦FCC | 16.72
Rh2Os2 | -1.913456 | 4.62492 | 0.7382005 | hollow¦A_A_B¦HCP | 16.72
Rh2Os2 | -2.03983 | 4.305703 | 0.7757468 | hollow¦A_B_B¦FCC | 16.72
Rh2Os2 | -2.039813 | 4.305728 | 0.7757443 | hollow¦A_B_B¦HCP | 16.72
Rh2Y2 | -0.8630215 | 4.40428 | 0.6661829 | 4fold¦A_A_B_B | 3.772
Rh2Y2 | -1.404542 | 2.3672 | 0.8940276 | bridge¦A_A¦B | 3.772
Rh2Y2 | -0.0007210603 | 6.337122 | 0.3033472 | bridge¦B_B¦A | 3.772
Rh2Y2 | -0.6229048 | 5.032582 | 0.5651546 | hollow¦A_B_B¦FCC | 3.772
Sc2Hg2 | -4.496835 | 3.819644 | 0.7356098 | 4fold¦A_A_B_B | 15.28
Sc2Hg2 | -7.138682 | 1.249483 | 0.9941219 | bridge¦A_A¦B | 15.28
Sc2Hg2 | 0.05009269 | 2.080003 | 0.2906874 | bridge¦B_B¦A | 15.28
Sc2Hg2 | -5.520144 | 3.346546 | 0.8357412 | hollow¦A_A_B¦FCC | 15.28
Sc2Hg2 | -3.274896 | 3.9868 | 0.6160402 | hollow¦A_B_B¦HCP | 15.28
Sc2Hg2 | 0.05008923 | 2.08008 | 0.2907007 | top¦B | 15.28
Sc2Nb2 | -0.3139807 | 4.130361 | 0.400909 | bridge¦B_B¦A | 27.29
Sc2Nb2 | -0.826339 | 4.063164 | 0.6292781 | hollow¦A_A_B¦FCC | 27.29
Sc2Nb2 | -0.8255792 | 4.062738 | 0.6290663 | hollow¦A_A_B¦HCP | 27.29
Sc2Nb2 | -0.5964506 | 4.101202 | 0.5268499 | hollow¦A_B_B¦FCC | 27.29
Sc2Nb2 | -0.5964156 | 4.10119 | 0.5268359 | hollow¦A_B_B¦HCP | 27.29
Sc2Nb2 | -0.3129262 | 4.1295 | 0.4006607 | top¦B | 27.29
Sc2Os2 | -1.201382 | 3.207185 | 0.8357159 | bridge¦A_A¦B | 19.18
Sc2Os2 | 0.1769887 | 6.078093 | 0.350196 | bridge¦B_B¦A | 19.18
Sc2Os2 | -0.8809102 | 4.102436 | 0.7227788 | hollow¦A_A_B¦HCP | 19.18
Sc2Os2 | -0.4456096 | 5.036989 | 0.5695184 | hollow¦A_B_B¦FCC | 19.18
Sc2Os2 | -0.4456845 | 5.037022 | 0.5695336 | hollow¦A_B_B¦HCP | 19.18
Sc2Y2 | -0.2540193 | 2.984765 | 0.4359322 | bridge¦A_A¦B | 18.78
Sc2Y2 | -0.7938805 | 4.71207 | 0.5679526 | bridge¦B_B¦B | 18.78
Sc2Y2 | -0.4304818 | 3.648188 | 0.4791203 | hollow¦A_A_B¦FCC | 18.78
Sc2Y2 | -0.4295886 | 3.647438 | 0.4788506 | hollow¦A_A_B¦HCP | 18.78
Sc2Y2 | -0.6100125 | 4.211781 | 0.5229698 | hollow¦A_B_B¦FCC | 18.78
Sc2Y2 | -0.6098299 | 4.211742 | 0.5229425 | hollow¦A_B_B¦HCP | 18.78
Y2Au2 | -2.999293 | 3.157816 | 0.7545914 | 4fold¦A_A_B_B | 10.27
Y2Au2 | -4.462189 | 1.998336 | 0.9773225 | bridge¦A_A¦B | 10.27
Y2Au2 | -0.203065 | 3.080374 | 0.32887 | bridge¦B_B¦A | 10.27
Y2Au2 | -3.579098 | 2.848535 | 0.8428661 | hollow¦A_A_B¦HCP | 10.27
Y2Au2 | -2.284354 | 3.366941 | 0.6457417 | hollow¦A_B_B¦FCC | 10.27
Y2Au2 | -2.284332 | 3.366941 | 0.6457391 | hollow¦A_B_B¦HCP | 10.27
Y2Au2 | -4.462244 | 1.99831 | 0.9773287 | top¦A | 10.27
Y2Au2 | -0.2028336 | 3.080354 | 0.3288289 | top¦B | 10.27
Y2Hg2 | -4.635983 | 3.98382 | 0.7599136 | 4fold¦A_A_B_B | 12.46
Y2Hg2 | -7.131295 | 1.511608 | 0.9931326 | bridge¦A_A¦B | 12.46
Y2Hg2 | -0.0506133 | 2.892842 | 0.33135 | bridge¦B_B¦A | 12.46
Y2Hg2 | -5.616754 | 3.466458 | 0.8515799 | hollow¦A_A_B¦FCC | 12.46
Y2Hg2 | -5.616648 | 3.466571 | 0.8515685 | hollow¦A_A_B¦HCP | 12.46
Y2Hg2 | -3.441164 | 4.238782 | 0.6482457 | hollow¦A_B_B¦FCC | 12.46
Y2Hg2 | -3.441245 | 4.238787 | 0.648252 | hollow¦A_B_B¦HCP | 12.46
Y2Hg2 | -0.05053496 | 2.892969 | 0.3313358 | top¦B | 12.46
Y2Os2 | -0.6973546 | 5.112079 | 0.6713468 | 4fold¦A_A_B_B | 10.48
Y2Os2 | -0.9085063 | 2.99206 | 0.8169565 | bridge¦A_A¦B | 10.48
Y2Os2 | -0.3141914 | 7.554931 | 0.4071289 | bridge¦B_B¦A | 10.48
Y2Os2 | -0.5968161 | 5.8548 | 0.6020488 | hollow¦A_B_B¦FCC | 10.48
Y2Os2 | -0.3149424 | 7.555918 | 0.4072168 | top¦B | 10.48
Zr2Hg2 | -6.954224 | 1.831554 | 0.9915798 | bridge¦A_A¦B | 17.52
Zr2Hg2 | -0.1602043 | 3.222145 | 0.4452739 | bridge¦B_B¦A | 17.52
Zr2Hg2 | -5.243005 | 3.717794 | 0.8539898 | hollow¦A_A_B¦FCC | 17.52
Zr2Hg2 | -5.242733 | 3.718037 | 0.8539572 | hollow¦A_A_B¦HCP | 17.52
Zr2Hg2 | -3.05532 | 4.321543 | 0.6780638 | hollow¦A_B_B¦HCP | 17.52
Zr2Hg2 | -0.1600619 | 3.222246 | 0.4452432 | top¦B | 17.52
Zr2Nb2 | -0.8861273 | 4.396124 | 0.6305769 | hollow¦A_A_B¦FCC | 15.2
Zr2Nb2 | -0.88633 | 4.396202 | 0.6306267 | hollow¦A_A_B¦HCP | 15.2
Zr2Nb2 | -0.8458134 | 4.607799 | 0.599159 | hollow¦A_B_B¦FCC | 15.2
Zr2Nb2 | -0.8457536 | 4.607798 | 0.5991457 | hollow¦A_B_B¦HCP | 15.2
Zr2Os2 | -0.9791493 | 4.929941 | 0.6602406 | 4fold¦A_A_B_B | 5.224
Zr2Os2 | -1.391016 | 3.694381 | 0.819295 | bridge¦A_A¦B | 5.224
Zr2Os2 | -0.4252604 | 6.172522 | 0.4463355 | bridge¦B_B¦A | 5.224
Zr2Os2 | -1.129221 | 4.523227 | 0.7182031 | hollow¦A_A_B¦FCC | 5.224
Zr2Os2 | -1.129347 | 4.523233 | 0.7182299 | hollow¦A_A_B¦HCP | 5.224
Zr2Os2 | -0.813675 | 5.337894 | 0.5963164 | hollow¦A_B_B¦FCC | 5.224
Zr2Os2 | -1.391293 | 3.694302 | 0.8193568 | top¦A | 5.224
Zr2Os2 | -0.4254814 | 6.172766 | 0.4463649 | top¦B | 5.224
Zr2Y2 | -0.8014121 | 5.05341 | 0.5108573 | bridge¦A_A¦B | 29.08
Zr2Y2 | -0.5828748 | 3.602162 | 0.5778814 | bridge¦B_B¦A | 29.08
Zr2Y2 | -0.7128637 | 4.522848 | 0.5380405 | hollow¦A_A_B¦FCC | 29.08
Zr2Y2 | -0.7127465 | 4.522715 | 0.5380143 | hollow¦A_A_B¦HCP | 29.08
Zr2Y2 | -0.6413729 | 4.043952 | 0.5598644 | hollow¦A_B_B¦FCC | 29.08
Zr2Y2 | -0.641651 | 4.044284 | 0.5599597 | hollow¦A_B_B¦HCP | 29.08
Zr2Y2 | -0.5827443 | 3.602103 | 0.577845 | top¦B | 29.08