## Sheet1
Metal | D-Band Center | D-Band Width | D-Band Filling | Adsorption Site | DOS at Fermi Energy
Cd2Au2 | -3.60623 | 1.274834 | 0.979484 | bridge¦A_A¦B | 1.166
Cd2Au2 | -5.28768 | 2.648842 | 0.9854567 | hollow¦A_A_B¦FCC | 1.166
Cd2Au2 | -5.287642 | 2.648812 | 0.9854567 | hollow¦A_A_B¦HCP | 1.166
Cd2Au2 | -6.961507 | 2.601299 | 0.9914026 | hollow¦A_B_B¦FCC | 1.166
Cd2Au2 | -6.961472 | 2.601346 | 0.9914021 | hollow¦A_B_B¦HCP | 1.166
Cd2Au2 | -8.62751 | 0.9769367 | 0.9973197 | top¦B | 1.166
Cr2Au2 | -0.8261179 | 4.07081 | 0.5866223 | bridge¦B_B¦A | 22.12
Cr2Au2 | -1.891775 | 3.696421 | 0.7321854 | hollow¦A_B_B¦FCC | 22.12
Cr2Mo2 | -1.602407 | 4.829442 | 0.7275935 | bridge¦B_B¦A | 24.38
Cr2Mo2 | -0.9610133 | 3.976325 | 0.6356385 | hollow¦A_A_B¦FCC | 24.38
Cr2Mo2 | -0.9609697 | 3.976318 | 0.635623 | hollow¦A_A_B¦HCP | 24.38
Cr2Mo2 | -1.266049 | 4.414563 | 0.6793646 | hollow¦A_B_B¦FCC | 24.38
Cr2Mo2 | -1.266143 | 4.414454 | 0.6793812 | hollow¦A_B_B¦HCP | 24.38
Cr2Mo2 | -1.602291 | 4.829368 | 0.7275637 | top¦B | 24.38
Cr2Rh2 | -1.109135 | 3.681037 | 0.6362648 | hollow¦A_A_B¦FCC | 30.36
Cr2Rh2 | -1.109136 | 3.68104 | 0.6362649 | hollow¦A_A_B¦HCP | 30.36
Cr2Rh2 | -1.649228 | 3.561731 | 0.7463314 | hollow¦A_B_B¦FCC | 30.36
Cr2Rh2 | -1.64936 | 3.561756 | 0.7463605 | hollow¦A_B_B¦HCP | 30.36
Cr2Rh2 | -0.5578699 | 3.718781 | 0.5239072 | top¦A | 30.36
Cr2Zr2 | -0.6659929 | 4.323967 | 0.6351088 | 4fold¦A_A_B_B | 23.58
Cr2Zr2 | -0.4551157 | 2.604823 | 0.6329903 | bridge¦A_A¦B | 23.58
Cr2Zr2 | -0.9995581 | 6.111985 | 0.6384173 | bridge¦B_B¦A | 23.58
Cr2Zr2 | -0.7592466 | 4.891957 | 0.6360661 | hollow¦A_B_B¦FCC | 23.58
Cr2Zr2 | -0.4553177 | 2.604874 | 0.6331036 | top¦A | 23.58
Cr2Zr2 | -0.9988592 | 6.111461 | 0.6382684 | top¦B | 23.58
Mo2Au2 | -2.390859 | 3.314642 | 0.7761913 | bridge¦A_B¦A | 14.49
Mo2Au2 | -0.7275954 | 3.459481 | 0.5600876 | bridge¦B_B¦A | 14.49
Mo2Au2 | -2.903643 | 3.093156 | 0.8428067 | hollow¦A_A_B¦FCC | 14.49
Mo2Au2 | -2.903691 | 3.093253 | 0.8428221 | hollow¦A_A_B¦HCP | 14.49
Mo2Au2 | -1.857978 | 3.450154 | 0.7069461 | hollow¦A_B_B¦FCC | 14.49
Mo2Au2 | -1.857966 | 3.450141 | 0.7069465 | hollow¦A_B_B¦HCP | 14.49
Mo2Au2 | -3.873904 | 2.333627 | 0.9688705 | top¦A | 14.49
Mo2Au2 | -0.7276652 | 3.459576 | 0.5601097 | top¦B | 14.49
Mo2Cd2 | -8.538887 | 1.609629 | 0.9969148 | bridge¦A_A¦A | 11.07
Mo2Cd2 | -8.538887 | 1.609629 | 0.9969148 | bridge¦A_A¦B | 11.07
Mo2Cd2 | -0.5454949 | 3.584035 | 0.5671627 | bridge¦B_B¦A | 11.07
Mo2Cd2 | -0.5454949 | 3.584035 | 0.5671627 | bridge¦B_B¦B | 11.07
Mo2Cd2 | -6.042912 | 4.417465 | 0.862719 | hollow¦A_A_B¦FCC | 11.07
Mo2Cd2 | -6.042855 | 4.417508 | 0.8627025 | hollow¦A_A_B¦HCP | 11.07
Mo2Cd2 | -8.538889 | 1.609622 | 0.9969148 | top¦A | 11.07
Mo2Cd2 | -0.5454182 | 3.584019 | 0.5671371 | top¦B | 11.07
Mo2Rh2 | -1.984142 | 3.50799 | 0.8437351 | bridge¦B_B¦A | 19.3
Mo2Rh2 | -1.253624 | 4.536944 | 0.6555311 | hollow¦A_A_B¦FCC | 19.3
Mo2Rh2 | -1.253585 | 4.536967 | 0.6555235 | hollow¦A_A_B¦HCP | 19.3
Mo2Rh2 | -1.625795 | 4.061899 | 0.7514209 | hollow¦A_B_B¦FCC | 19.3
Mo2Rh2 | -1.625868 | 4.061911 | 0.7514309 | hollow¦A_B_B¦HCP | 19.3
Rh2Au2 | -1.257069 | 2.216058 | 0.8272292 | bridge¦B_B¦A | 25.29
Rh2Au2 | -2.59078 | 2.338655 | 0.9244084 | hollow¦A_A_B¦FCC | 25.29
Rh2Au2 | -2.59085 | 2.33866 | 0.9244111 | hollow¦A_A_B¦HCP | 25.29
Rh2Au2 | -1.926311 | 2.373991 | 0.8759947 | hollow¦A_B_B¦FCC | 25.29
Rh2Au2 | -1.926286 | 2.373953 | 0.8759951 | hollow¦A_B_B¦HCP | 25.29
Rh2Au2 | -1.257228 | 2.216227 | 0.8272307 | top¦B | 25.29
Rh2Cd2 | -4.518154 | 3.945179 | 0.9363506 | 4fold¦A_A_B_B | 12.2
Rh2Cd2 | -4.51755 | 3.945213 | 0.9363382 | bridge¦A_B¦A | 12.2
Rh2Cd2 | -0.8805974 | 1.826316 | 0.8743263 | bridge¦B_B¦A | 12.2
Rh2Cd2 | -5.710864 | 3.716606 | 0.9566886 | hollow¦A_A_B¦FCC | 12.2
Rh2Cd2 | -3.315307 | 3.801196 | 0.9158425 | hollow¦A_B_B¦HCP | 12.2
Rh2Cd2 | -0.8805161 | 1.826299 | 0.8743184 | top¦B | 12.2
Sc2Au2 | -2.931098 | 2.893943 | 0.7273511 | 4fold¦A_A_B_B | 6.881
Sc2Au2 | -4.5345 | 1.781361 | 0.9794647 | bridge¦A_A¦B | 6.881
Sc2Au2 | -0.100358 | 2.237456 | 0.2822561 | bridge¦B_B¦A | 6.881
Sc2Au2 | -3.555665 | 2.638297 | 0.8255561 | hollow¦A_A_B¦FCC | 6.881
Sc2Au2 | -3.556171 | 2.637879 | 0.8256355 | hollow¦A_A_B¦HCP | 6.881
Sc2Au2 | -2.179406 | 3.007191 | 0.6091654 | hollow¦A_B_B¦FCC | 6.881
Sc2Cd2 | -5.410475 | 4.443003 | 0.7375415 | 4fold¦A_A_B_B | 13.8
Sc2Cd2 | -8.654628 | 0.8606481 | 0.9971268 | bridge¦A_A¦B | 13.8
Sc2Cd2 | 0.1681069 | 1.78695 | 0.2911765 | bridge¦B_B¦A | 13.8
Sc2Cr2 | -0.8308566 | 3.114974 | 0.718423 | bridge¦A_A¦B | 35.04
Sc2Cr2 | -0.7822709 | 3.75767 | 0.6567287 | hollow¦A_A_B¦FCC | 35.04
Sc2Cr2 | -0.7172833 | 4.475611 | 0.5740695 | hollow¦A_B_B¦HCP | 35.04
Sc2Mo2 | -1.271213 | 3.858153 | 0.7600289 | bridge¦A_A¦B | 23.1
Sc2Mo2 | -0.393448 | 4.773532 | 0.3853183 | bridge¦B_B¦A | 23.1
Sc2Mo2 | -1.047975 | 4.127342 | 0.6648018 | hollow¦A_A_B¦FCC | 23.1
Sc2Mo2 | -1.048724 | 4.127611 | 0.6649917 | hollow¦A_A_B¦HCP | 23.1
Sc2Mo2 | -0.764838 | 4.429887 | 0.5439457 | hollow¦A_B_B¦FCC | 23.1
Sc2Mo2 | -0.7654989 | 4.430311 | 0.544097 | hollow¦A_B_B¦HCP | 23.1
Sc2Rh2 | -0.9132077 | 3.850056 | 0.638328 | 4fold¦A_A_B_B | 7.308
Sc2Rh2 | -1.715988 | 2.409647 | 0.9014493 | bridge¦A_A¦B | 7.308
Sc2Rh2 | 0.2279907 | 5.042184 | 0.2642719 | bridge¦B_B¦A | 7.308
Sc2Rh2 | -0.5796589 | 4.265023 | 0.5290011 | hollow¦A_B_B¦FCC | 7.308
Sc2Rh2 | -0.5796204 | 4.265006 | 0.5289935 | hollow¦A_B_B¦HCP | 7.308
Sc2Rh2 | 0.2281139 | 5.042026 | 0.2642602 | top¦B | 7.308
Sc2Zr2 | -0.2870106 | 3.614881 | 0.4183422 | bridge¦A_A¦B | 31
Sc2Zr2 | -0.543727 | 3.865616 | 0.5296459 | bridge¦A_B¦A | 31
Sc2Zr2 | -0.7490613 | 4.043194 | 0.6186348 | bridge¦B_B¦A | 31
Sc2Zr2 | -0.4647501 | 3.792049 | 0.4954057 | hollow¦A_A_B¦FCC | 31
Sc2Zr2 | -0.4650081 | 3.79242 | 0.4954758 | hollow¦A_A_B¦HCP | 31
Sc2Zr2 | -0.6174248 | 3.931616 | 0.5615307 | hollow¦A_B_B¦FCC | 31
Sc2Zr2 | -0.6169966 | 3.931293 | 0.5614025 | hollow¦A_B_B¦HCP | 31
Zr2Au2 | -0.3074146 | 3.401595 | 0.4389604 | bridge¦B_B¦A | 17.63
Zr2Au2 | -3.288372 | 3.108241 | 0.8395269 | hollow¦A_A_B¦FCC | 17.63
Zr2Au2 | -2.01046 | 3.557455 | 0.6678153 | hollow¦A_B_B¦HCP | 17.63
Zr2Au2 | -0.307384 | 3.401612 | 0.438952 | top¦B | 17.63
Zr2Cd2 | -8.515388 | 1.419063 | 0.9959048 | bridge¦A_A¦B | 15.6
Zr2Cd2 | -5.13322 | 4.694352 | 0.7755157 | bridge¦A_B¦A | 15.6
Zr2Cd2 | -0.0802588 | 3.055165 | 0.4461799 | bridge¦B_B¦A | 15.6
Zr2Cd2 | -6.398911 | 4.150303 | 0.8579522 | hollow¦A_A_B¦FCC | 15.6
Zr2Cd2 | -6.400342 | 4.149136 | 0.8580944 | hollow¦A_A_B¦HCP | 15.6
Zr2Cd2 | -3.686594 | 4.859883 | 0.6812055 | hollow¦A_B_B¦FCC | 15.6
Zr2Cd2 | -3.68645 | 4.859892 | 0.6811936 | hollow¦A_B_B¦HCP | 15.6
Zr2Mo2 | -0.7460672 | 4.571311 | 0.6268178 | 4fold¦A_A_B_B | 24.22
Zr2Mo2 | -0.7906192 | 3.545875 | 0.6863994 | bridge¦A_A¦B | 24.22
Zr2Mo2 | -0.6852025 | 5.678963 | 0.5454804 | bridge¦B_B¦A | 24.22
Zr2Mo2 | -0.7624323 | 4.22508 | 0.6486414 | hollow¦A_A_B¦FCC | 24.22
Zr2Mo2 | -0.7623481 | 4.225073 | 0.6486228 | hollow¦A_A_B¦HCP | 24.22
Zr2Mo2 | -0.7279828 | 4.926472 | 0.602654 | hollow¦A_B_B¦FCC | 24.22
Zr2Mo2 | -0.7279346 | 4.926453 | 0.602646 | hollow¦A_B_B¦HCP | 24.22
Zr2Mo2 | -0.6854198 | 5.679334 | 0.5455182 | top¦B | 24.22
Zr2Rh2 | -1.460906 | 4.375422 | 0.6685723 | 4fold¦A_A_B_B | 10.82
Zr2Rh2 | -2.164567 | 3.017658 | 0.8771994 | bridge¦A_A¦B | 10.82
Zr2Rh2 | -0.5389434 | 5.549283 | 0.3952295 | bridge¦B_B¦A | 10.82
Zr2Rh2 | -1.715464 | 3.952994 | 0.7440553 | hollow¦A_A_B¦FCC | 10.82
Zr2Rh2 | -1.182399 | 4.779514 | 0.5859956 | hollow¦A_B_B¦FCC | 10.82
Zr2Rh2 | -1.182398 | 4.779515 | 0.5859953 | hollow¦A_B_B¦HCP | 10.82
Zr2Rh2 | -0.5389581 | 5.549431 | 0.3952277 | top¦B | 10.82