## Sheet1
Metal | D-Band Center | D-Band Width | D-Band Filling | Adsorption Site | DOS at Fermi Energy
Ag2Hf2 | -4.626097 | 1.705871 | 0.9829696 | bridge¦A_A¦B | 14.21
Ag2Hf2 | -2.868814 | 3.560502 | 0.7591077 | bridge¦A_B¦A | 14.21
Ag2Hf2 | -0.2249498 | 3.966601 | 0.4223092 | bridge¦B_B¦A | 14.21
Ag2Hf2 | -3.528027 | 3.120357 | 0.8430815 | hollow¦A_A_B¦FCC | 14.21
Ag2Hf2 | -3.528367 | 3.120106 | 0.8431282 | hollow¦A_A_B¦HCP | 14.21
Ag2Hf2 | -2.114172 | 3.869884 | 0.662973 | hollow¦A_B_B¦FCC | 14.21
Ag2Hf2 | -2.114168 | 3.869884 | 0.6629726 | hollow¦A_B_B¦HCP | 14.21
Ag2Hf2 | -0.2252933 | 3.966837 | 0.42236 | top¦B | 14.21
Ag2Ta2 | -4.499116 | 2.311221 | 0.9744918 | bridge¦A_A¦B | 6.743
Ag2Ta2 | 0.2124091 | 4.235394 | 0.416542 | bridge¦B_B¦A | 6.743
Ag2Ta2 | -3.008344 | 3.75884 | 0.7979494 | hollow¦A_A_B¦FCC | 6.743
Ag2Ta2 | -3.007989 | 3.759133 | 0.7979103 | hollow¦A_A_B¦HCP | 6.743
Ag2Ta2 | -1.439499 | 4.309878 | 0.6121683 | hollow¦A_B_B¦FCC | 6.743
Ag2Ta2 | -1.439523 | 4.309868 | 0.6121708 | hollow¦A_B_B¦HCP | 6.743
Ag2Ta2 | 0.2127437 | 4.235294 | 0.4165074 | top¦B | 6.743
Cd2Hf2 | -0.1319664 | 3.729192 | 0.4224225 | bridge¦B_B¦A | 19.77
Cd2Hf2 | -6.446941 | 4.286517 | 0.8522664 | hollow¦A_A_B¦FCC | 19.77
Cd2Hf2 | -6.447134 | 4.286293 | 0.8522892 | hollow¦A_A_B¦HCP | 19.77
Cd2Hf2 | -3.741496 | 5.121102 | 0.6681085 | hollow¦A_B_B¦FCC | 19.77
Cd2Hf2 | -3.741435 | 5.121099 | 0.6681045 | hollow¦A_B_B¦HCP | 19.77
Cd2Ta2 | -8.411737 | 2.060776 | 0.9945332 | bridge¦A_A¦B | 13.93
Cd2Ta2 | 0.2740351 | 4.210397 | 0.428833 | bridge¦B_B¦A | 13.93
Cd2Ta2 | -5.689598 | 4.970666 | 0.8172409 | hollow¦A_A_B¦FCC | 13.93
Cd2Ta2 | -5.689626 | 4.970643 | 0.8172435 | hollow¦A_A_B¦HCP | 13.93
Cd2Ta2 | -2.799865 | 5.496079 | 0.6290319 | hollow¦A_B_B¦FCC | 13.93
Cd2Ta2 | -2.79991 | 5.496085 | 0.6290347 | hollow¦A_B_B¦HCP | 13.93
Cd2Ta2 | 0.2739997 | 4.210502 | 0.4288354 | top¦B | 13.93
Cr2Hf2 | -0.788116 | 5.326899 | 0.6355621 | 4fold¦A_A_B_B | 17.87
Cr2Hf2 | -0.4353038 | 2.760572 | 0.6351396 | bridge¦A_A¦B | 17.87
Cr2Hf2 | -0.653163 | 4.52483 | 0.6353727 | hollow¦A_A_B¦HCP | 17.87
Cr2Hf2 | -0.9469857 | 6.132067 | 0.6359051 | hollow¦A_B_B¦FCC | 17.87
Cr2Hf2 | -1.360955 | 7.843009 | 0.6363392 | top¦B | 17.87
Cr2Ta2 | -0.2073944 | 3.587948 | 0.5500817 | bridge¦A_A¦B | 12.89
Cr2Ta2 | -0.5461435 | 6.341071 | 0.523074 | bridge¦B_B¦A | 12.89
Cr2Ta2 | -0.309091 | 4.593931 | 0.5419759 | hollow¦A_A_B¦HCP | 12.89
Cr2Ta2 | -0.4215186 | 5.493294 | 0.533019 | hollow¦A_B_B¦FCC | 12.89
Cr2Ta2 | -0.4213654 | 5.493146 | 0.5329985 | hollow¦A_B_B¦HCP | 12.89
Cr2Ta2 | -0.2075385 | 3.588008 | 0.5501041 | top¦A | 12.89
Cr2Ta2 | -0.546216 | 6.341279 | 0.5230749 | top¦B | 12.89
Cu2Hf2 | -2.01496 | 2.846712 | 0.7484152 | 4fold¦A_A_B_B | 11.59
Cu2Hf2 | -3.218377 | 1.602274 | 0.9731413 | bridge¦A_A¦B | 11.59
Cu2Hf2 | -0.2189079 | 3.313489 | 0.4130205 | bridge¦B_B¦A | 11.59
Cu2Hf2 | -1.50067 | 3.096189 | 0.6523723 | hollow¦A_B_B¦FCC | 11.59
Cu2Hf2 | -1.50067 | 3.096188 | 0.6523725 | hollow¦A_B_B¦HCP | 11.59
Cu2Hf2 | -0.2187229 | 3.313467 | 0.4129896 | top¦B | 11.59
Cu2Ta2 | -2.973329 | 2.210647 | 0.9632882 | bridge¦A_A¦B | 8.495
Cu2Ta2 | 0.170679 | 4.258131 | 0.422806 | bridge¦B_B¦A | 8.495
Cu2Ta2 | -1.989624 | 3.340022 | 0.7941889 | hollow¦A_A_B¦FCC | 8.495
Cu2Ta2 | -1.989966 | 3.339755 | 0.7942299 | hollow¦A_A_B¦HCP | 8.495
Cu2Ta2 | -0.9436094 | 3.962154 | 0.6143644 | hollow¦A_B_B¦FCC | 8.495
Cu2Ta2 | -0.9436047 | 3.962161 | 0.614363 | hollow¦A_B_B¦HCP | 8.495
Cu2Ta2 | 0.1703266 | 4.258044 | 0.4228393 | top¦B | 8.495
Hf2Au2 | -0.3821087 | 3.847483 | 0.4201539 | bridge¦B_B¦A | 16.17
Hf2Au2 | -3.464318 | 3.318048 | 0.8349323 | hollow¦A_A_B¦FCC | 16.17
Hf2Au2 | -2.148082 | 3.867064 | 0.6577966 | hollow¦A_B_B¦FCC | 16.17
Hf2Au2 | -2.148103 | 3.867025 | 0.6578045 | hollow¦A_B_B¦HCP | 16.17
Hf2Au2 | -0.3815505 | 3.847348 | 0.4200689 | top¦B | 16.17
Hf2Hg2 | -0.2434776 | 3.892051 | 0.4308376 | bridge¦A_A¦B | 10.21
Hf2Hg2 | -6.99382 | 1.873739 | 0.9909775 | bridge¦B_B¦A | 10.21
Hf2Hg2 | -5.31259 | 3.864188 | 0.8514604 | hollow¦A_B_B¦FCC | 10.21
Hf2Hg2 | -5.312758 | 3.864147 | 0.8514773 | hollow¦A_B_B¦HCP | 10.21
Hf2Hg2 | -0.2433492 | 3.891802 | 0.4308281 | top¦A | 10.21
Hf2Hg2 | -6.993815 | 1.873751 | 0.9909769 | top¦B | 10.21
Hf2Ir2 | -2.46366 | 3.230045 | 0.8837041 | bridge¦B_B¦A | 7.726
Hf2Ir2 | -1.528209 | 3.778583 | 0.656093 | hollow¦A_A_B¦FCC | 7.726
Hf2Ir2 | -2.066384 | 3.504117 | 0.7870433 | hollow¦A_B_B¦FCC | 7.726
Hf2Ir2 | -2.066527 | 3.504105 | 0.7870759 | hollow¦A_B_B¦HCP | 7.726
Hf2Ir2 | -0.7575984 | 4.016014 | 0.4685912 | top¦A | 7.726
Hf2Ir2 | -2.463782 | 3.229863 | 0.8837287 | top¦B | 7.726
Hf2Os2 | -1.066829 | 5.832104 | 0.6632622 | 4fold¦A_A_B_B | 5.617
Hf2Os2 | -1.395007 | 3.918676 | 0.8188661 | bridge¦B_B¦A | 5.617
Hf2Os2 | -0.93238 | 6.447563 | 0.5996389 | hollow¦A_A_B¦FCC | 5.617
Hf2Os2 | -0.9332505 | 6.44795 | 0.5997782 | hollow¦A_A_B¦HCP | 5.617
Hf2Os2 | -1.187201 | 5.214225 | 0.7203715 | hollow¦A_B_B¦HCP | 5.617
Hf2Os2 | -0.6138249 | 7.708839 | 0.4483958 | top¦A | 5.617
Hf2Os2 | -1.396196 | 3.918432 | 0.8190948 | top¦B | 5.617
Hf2Pt2 | -2.391665 | 3.528267 | 0.7333784 | 4fold¦A_A_B_B | 11.05
Hf2Pt2 | -0.7018244 | 3.639664 | 0.4216237 | bridge¦A_A¦B | 11.05
Hf2Pt2 | -3.465516 | 2.995423 | 0.9314945 | bridge¦B_B¦A | 11.05
Hf2Pt2 | -1.918804 | 3.639706 | 0.6461439 | hollow¦A_A_B¦FCC | 11.05
Hf2Pt2 | -2.798972 | 3.376561 | 0.8085205 | hollow¦A_B_B¦HCP | 11.05
Hf2Pt2 | -0.7021666 | 3.63975 | 0.4216962 | top¦A | 11.05
Hf2Re2 | -1.073848 | 6.010912 | 0.6536983 | 4fold¦A_A_B_B | 19.47
Hf2Re2 | -1.012808 | 7.996479 | 0.5284771 | bridge¦A_A¦B | 19.47
Hf2Re2 | -1.074024 | 6.01063 | 0.6537404 | bridge¦A_B¦A | 19.47
Hf2Re2 | -1.115023 | 4.15496 | 0.7385773 | bridge¦B_B¦A | 19.47
Hf2Re2 | -1.056123 | 6.642286 | 0.617673 | hollow¦A_A_B¦FCC | 19.47
Hf2Re2 | -1.056 | 6.642214 | 0.617656 | hollow¦A_A_B¦HCP | 19.47
Hf2Re2 | -1.089314 | 5.392797 | 0.6854232 | hollow¦A_B_B¦HCP | 19.47
Hf2Re2 | -1.012376 | 7.996153 | 0.5284197 | top¦A | 19.47
Hf2Re2 | -1.114918 | 4.154882 | 0.7385613 | top¦B | 19.47
Hf2Ta2 | -0.4836311 | 5.849656 | 0.4780488 | hollow¦A_A_B¦FCC | 16.87
Hf2Ta2 | -0.4836541 | 5.849698 | 0.4780505 | hollow¦A_A_B¦HCP | 16.87
Hf2Ta2 | -0.5072545 | 5.529774 | 0.5111153 | hollow¦A_B_B¦FCC | 16.87
Hf2Ta2 | -0.5072421 | 5.52983 | 0.5111108 | hollow¦A_B_B¦HCP | 16.87
Hf2W2 | -1.100616 | 6.65885 | 0.5290615 | bridge¦A_A¦B | 16.59
Hf2W2 | -1.156295 | 6.013341 | 0.5929834 | hollow¦A_A_B¦FCC | 16.59
Hf2W2 | -1.156308 | 6.013322 | 0.5929873 | hollow¦A_A_B¦HCP | 16.59
Hf2W2 | -1.201469 | 5.432253 | 0.6448879 | hollow¦A_B_B¦FCC | 16.59
Hf2W2 | -1.201513 | 5.432314 | 0.6448949 | hollow¦A_B_B¦HCP | 16.59
Hf2W2 | -1.100613 | 6.659034 | 0.5290475 | top¦A | 16.59
Hf2Y2 | -0.8653876 | 5.479251 | 0.5196857 | bridge¦B_B¦A | 28.4
Hf2Y2 | -0.7763863 | 4.818493 | 0.5550088 | hollow¦A_A_B¦FCC | 28.4
Hf2Y2 | -0.7764551 | 4.818561 | 0.5550365 | hollow¦A_A_B¦HCP | 28.4
Hf2Y2 | -0.817522 | 5.134751 | 0.5386693 | hollow¦A_B_B¦FCC | 28.4
Hf2Y2 | -0.8176404 | 5.134858 | 0.5387068 | hollow¦A_B_B¦HCP | 28.4
Hf2Y2 | -0.7405926 | 4.525612 | 0.5691788 | top¦A | 28.4
Hf2Y2 | -0.865535 | 5.479475 | 0.5197187 | top¦B | 28.4
Mo2Hf2 | -0.8874003 | 5.40355 | 0.6340234 | 4fold¦A_A_B_B | 13.41
Mo2Hf2 | -0.8094536 | 3.77097 | 0.6959155 | bridge¦B_B¦A | 13.41
Mo2Hf2 | -0.919658 | 5.950986 | 0.6082748 | hollow¦A_A_B¦FCC | 13.41
Mo2Hf2 | -0.9196006 | 5.950968 | 0.6082678 | hollow¦A_A_B¦HCP | 13.41
Mo2Hf2 | -0.8585016 | 4.863845 | 0.6569165 | hollow¦A_B_B¦HCP | 13.41
Mo2Hf2 | -0.809492 | 3.771068 | 0.6959162 | top¦B | 13.41
Mo2Ta2 | -0.5231142 | 4.609704 | 0.593881 | bridge¦A_A¦B | 10.08
Mo2Ta2 | -0.3670408 | 6.074165 | 0.4884002 | bridge¦B_B¦A | 10.08
Mo2Ta2 | -0.4738539 | 5.116663 | 0.5606533 | hollow¦A_A_B¦HCP | 10.08
Mo2Ta2 | -0.4219412 | 5.602479 | 0.5255534 | hollow¦A_B_B¦HCP | 10.08
Nb2Hf2 | -1.039418 | 5.928383 | 0.5444431 | bridge¦A_A¦B | 18.34
Nb2Hf2 | -1.014158 | 5.370944 | 0.588294 | hollow¦A_A_B¦FCC | 18.34
Nb2Hf2 | -1.01434 | 5.371066 | 0.5883328 | hollow¦A_A_B¦HCP | 18.34
Nb2Hf2 | -0.992347 | 4.832956 | 0.6265497 | hollow¦A_B_B¦FCC | 18.34
Nb2Hf2 | -0.992248 | 4.832958 | 0.6265221 | hollow¦A_B_B¦HCP | 18.34
Nb2Ta2 | -0.3400203 | 4.940545 | 0.5161824 | hollow¦A_A_B¦FCC | 12.23
Nb2Ta2 | -0.3398246 | 4.940325 | 0.5161595 | hollow¦A_A_B¦HCP | 12.23
Nb2Ta2 | -0.3996871 | 5.165211 | 0.5203005 | hollow¦A_B_B¦FCC | 12.23
Nb2Ta2 | -0.3997133 | 5.16522 | 0.5203046 | hollow¦A_B_B¦HCP | 12.23
Pd2Hf2 | -2.225053 | 3.135469 | 0.7403795 | 4fold¦A_A_B_B | 15.55
Pd2Hf2 | -0.5069631 | 3.366476 | 0.4149553 | bridge¦A_A¦B | 15.55
Pd2Hf2 | -3.312753 | 2.414178 | 0.946406 | bridge¦B_B¦A | 15.55
Pd2Hf2 | -1.745064 | 3.293231 | 0.6494654 | hollow¦A_A_B¦FCC | 15.55
Pd2Hf2 | -2.63831 | 2.930696 | 0.8186551 | hollow¦A_B_B¦HCP | 15.55
Pd2Hf2 | -0.506654 | 3.366699 | 0.4148898 | top¦A | 15.55
Pd2Ta2 | 0.163315 | 4.266978 | 0.4216215 | bridge¦B_B¦A | 18.17
Pd2Ta2 | -1.774991 | 3.619917 | 0.766508 | hollow¦A_A_B¦FCC | 18.17
Pd2Ta2 | -1.775073 | 3.619871 | 0.7665181 | hollow¦A_A_B¦HCP | 18.17
Pd2Ta2 | -0.8381851 | 4.063171 | 0.5998143 | hollow¦A_B_B¦FCC | 18.17
Pd2Ta2 | -0.8382058 | 4.063163 | 0.5998168 | hollow¦A_B_B¦HCP | 18.17
Pd2Ta2 | 0.1631949 | 4.267031 | 0.4216291 | top¦B | 18.17
Rh2Hf2 | -1.594821 | 5.185313 | 0.6694654 | 4fold¦A_A_B_B | 9.216
Rh2Hf2 | -2.291663 | 3.17113 | 0.8796819 | bridge¦B_B¦A | 9.216
Rh2Hf2 | -1.318745 | 5.768955 | 0.5862062 | hollow¦A_A_B¦FCC | 9.216
Rh2Hf2 | -1.318729 | 5.768948 | 0.5862044 | hollow¦A_A_B¦HCP | 9.216
Rh2Hf2 | -1.847068 | 4.57234 | 0.7455613 | hollow¦A_B_B¦FCC | 9.216
Rh2Hf2 | -1.847003 | 4.572327 | 0.7455499 | hollow¦A_B_B¦HCP | 9.216
Rh2Ta2 | -0.08125229 | 6.379533 | 0.4155426 | bridge¦B_B¦A | 15.63
Rh2Ta2 | -1.247585 | 4.898494 | 0.6982821 | hollow¦A_A_B¦FCC | 15.63
Rh2Ta2 | -1.247583 | 4.89851 | 0.6982821 | hollow¦A_A_B¦HCP | 15.63
Rh2Ta2 | -0.6727646 | 5.70679 | 0.5589358 | hollow¦A_B_B¦FCC | 15.63
Rh2Ta2 | -0.6727661 | 5.706785 | 0.5589366 | hollow¦A_B_B¦HCP | 15.63
Rh2Ta2 | -1.806496 | 3.876602 | 0.8337614 | top¦A | 15.63
Rh2Ta2 | -0.08118105 | 6.379439 | 0.4155343 | top¦B | 15.63
Ru2Hf2 | -1.047294 | 5.328383 | 0.6561827 | 4fold¦A_A_B_B | 2.067
Ru2Hf2 | -1.381587 | 3.390529 | 0.8244769 | bridge¦B_B¦A | 2.067
Ru2Hf2 | -0.9116753 | 5.932035 | 0.587857 | hollow¦A_A_B¦FCC | 2.067
Ru2Hf2 | -0.91133 | 5.931881 | 0.5877969 | hollow¦A_A_B¦HCP | 2.067
Ru2Hf2 | -1.170171 | 4.715003 | 0.7179023 | hollow¦A_B_B¦HCP | 2.067
Ru2Ta2 | -1.62844 | 4.354543 | 0.7535203 | bridge¦A_A¦B | 9.63
Ru2Ta2 | -0.3902701 | 6.217253 | 0.4135236 | bridge¦B_B¦B | 9.63
Ru2Ta2 | -1.226823 | 5.067823 | 0.6432483 | hollow¦A_A_B¦FCC | 9.63
Ru2Ta2 | -1.226805 | 5.067862 | 0.6432452 | hollow¦A_A_B¦HCP | 9.63
Ru2Ta2 | -0.8142588 | 5.678878 | 0.5299696 | hollow¦A_B_B¦FCC | 9.63
Ru2Ta2 | -0.8142053 | 5.67891 | 0.5299628 | hollow¦A_B_B¦HCP | 9.63
Ru2Ta2 | -0.3901745 | 6.216886 | 0.4135197 | top¦B | 9.63
Sc2Hf2 | -0.9770449 | 5.222407 | 0.6124711 | bridge¦A_A¦B | 32.11
Sc2Hf2 | -0.3323585 | 3.997816 | 0.4158822 | bridge¦B_B¦A | 32.11
Sc2Hf2 | -0.7849167 | 4.898713 | 0.5538688 | hollow¦A_A_B¦FCC | 32.11
Sc2Hf2 | -0.7849829 | 4.898767 | 0.5538876 | hollow¦A_A_B¦HCP | 32.11
Sc2Hf2 | -0.5712858 | 4.501531 | 0.4887451 | hollow¦A_B_B¦FCC | 32.11
Sc2Hf2 | -0.5713406 | 4.50167 | 0.4887536 | hollow¦A_B_B¦HCP | 32.11
Sc2Hf2 | -0.3324357 | 3.997898 | 0.415904 | top¦B | 32.11
Sc2Ta2 | -0.006749383 | 4.451733 | 0.3953506 | hollow¦A_A_B¦FCC | 23.02
Sc2Ta2 | -0.006088817 | 4.451394 | 0.3952449 | hollow¦A_A_B¦HCP | 23.02
Sc2Ta2 | -0.3447721 | 4.685048 | 0.5000225 | hollow¦A_B_B¦FCC | 23.02
Sc2Ta2 | -0.345388 | 4.685281 | 0.5001362 | hollow¦A_B_B¦HCP | 23.02
Ta2Au2 | 0.09160266 | 4.285981 | 0.4147945 | bridge¦B_B¦A | 7.511
Ta2Au2 | -2.906462 | 4.01836 | 0.7850774 | hollow¦A_A_B¦FCC | 7.511
Ta2Au2 | -2.906513 | 4.018269 | 0.7850837 | hollow¦A_A_B¦HCP | 7.511
Ta2Au2 | -1.44641 | 4.413121 | 0.6047481 | hollow¦A_B_B¦FCC | 7.511
Ta2Au2 | -1.446446 | 4.413111 | 0.6047516 | hollow¦A_B_B¦HCP | 7.511
Ta2Au2 | 0.09155588 | 4.285958 | 0.4147982 | top¦B | 7.511
Ta2Hg2 | 0.2090039 | 4.237429 | 0.4254481 | bridge¦B_B¦A | 12.43
Ta2Hg2 | -4.541286 | 4.493733 | 0.8109424 | hollow¦A_A_B¦FCC | 12.43
Ta2Hg2 | 0.2089988 | 4.237679 | 0.4254474 | top¦B | 12.43
Ta2Ir2 | -1.467384 | 4.056798 | 0.7050283 | hollow¦A_A_B¦FCC | 13.92
Ta2Ir2 | -1.467379 | 4.056782 | 0.7050287 | hollow¦A_A_B¦HCP | 13.92
Ta2Ir2 | -0.7940843 | 4.223776 | 0.5708979 | hollow¦A_B_B¦FCC | 13.92
Ta2Ir2 | -0.7940665 | 4.22378 | 0.5708957 | hollow¦A_B_B¦HCP | 13.92
Ta2Os2 | -1.050607 | 5.898619 | 0.5851816 | 4fold¦A_A_B_B | 4.369
Ta2Os2 | -1.653865 | 5.015421 | 0.73785 | bridge¦A_A¦B | 4.369
Ta2Os2 | -1.255027 | 5.6222 | 0.636922 | hollow¦A_A_B¦HCP | 4.369
Ta2Os2 | -0.8426098 | 6.159951 | 0.5325511 | hollow¦A_B_B¦FCC | 4.369
Ta2Os2 | -0.4155986 | 6.644783 | 0.4245 | top¦B | 4.369
Ta2Pt2 | -1.952837 | 4.079877 | 0.7490716 | hollow¦A_A_B¦FCC | 17.14
Ta2Pt2 | -1.952628 | 4.08005 | 0.7490471 | hollow¦A_A_B¦HCP | 17.14
Ta2Pt2 | -0.980175 | 4.401085 | 0.5915326 | hollow¦A_B_B¦FCC | 17.14
Ta2Pt2 | -0.9802249 | 4.40107 | 0.5915379 | hollow¦A_B_B¦HCP | 17.14
Ta2Pt2 | 0.05971857 | 4.493245 | 0.4231182 | top¦B | 17.14
Ta2Re2 | -1.025074 | 5.151258 | 0.6659428 | bridge¦A_A¦B | 11.04
Ta2Re2 | -0.3889802 | 6.59923 | 0.4616553 | bridge¦B_B¦A | 11.04
Ta2Re2 | -0.823772 | 5.657314 | 0.6013034 | hollow¦A_A_B¦HCP | 11.04
Ta2Re2 | -0.6120412 | 6.137655 | 0.5333091 | hollow¦A_B_B¦FCC | 11.04
Ta2Re2 | -0.6120347 | 6.137655 | 0.5333085 | hollow¦A_B_B¦HCP | 11.04
Ta2Re2 | -0.3890835 | 6.599254 | 0.4616643 | top¦B | 11.04
Ta2W2 | -0.6149093 | 5.348093 | 0.5729249 | bridge¦B_B¦A | 13.32
Ta2W2 | -0.4204252 | 5.695067 | 0.5216751 | hollow¦A_A_B¦FCC | 13.32
Ta2W2 | -0.4204386 | 5.695095 | 0.5216765 | hollow¦A_A_B¦HCP | 13.32
Ta2W2 | -0.5206752 | 5.519828 | 0.5480889 | hollow¦A_B_B¦FCC | 13.32
Ta2W2 | -0.520656 | 5.519829 | 0.5480864 | hollow¦A_B_B¦HCP | 13.32
Tc2Hf2 | -0.88711 | 7.17865 | 0.5117029 | bridge¦A_A¦B | 20.03
Tc2Hf2 | -0.9507221 | 3.432086 | 0.7565 | bridge¦B_B¦A | 20.03
Tc2Hf2 | -0.9150099 | 5.828917 | 0.6197771 | hollow¦A_A_B¦FCC | 20.03
Tc2Hf2 | -0.9153553 | 5.829079 | 0.619832 | hollow¦A_A_B¦HCP | 20.03
Tc2Hf2 | -0.9355959 | 4.618187 | 0.6977257 | hollow¦A_B_B¦HCP | 20.03
Tc2Hf2 | -0.8862317 | 7.177506 | 0.5116003 | top¦A | 20.03
Tc2Hf2 | -0.9511128 | 3.432033 | 0.7565759 | top¦B | 20.03
Tc2Ta2 | -0.6769902 | 5.24062 | 0.5679682 | 4fold¦A_A_B_B | 4.871
Tc2Ta2 | -0.35141 | 6.006802 | 0.4415526 | bridge¦A_A¦B | 4.871
Tc2Ta2 | -0.9704191 | 4.418343 | 0.6818953 | bridge¦B_B¦A | 4.871
Tc2Ta2 | -0.5722782 | 5.500562 | 0.5273199 | hollow¦A_A_B¦FCC | 4.871
Tc2Ta2 | -0.5722618 | 5.500584 | 0.5273179 | hollow¦A_A_B¦HCP | 4.871
Tc2Ta2 | -0.7780946 | 4.974701 | 0.6072314 | hollow¦A_B_B¦HCP | 4.871
Tc2Ta2 | -0.3513004 | 6.006382 | 0.4415535 | top¦A | 4.871
Tc2Ta2 | -0.9704577 | 4.418341 | 0.6818942 | top¦B | 4.871
Ti2Hf2 | -0.4346615 | 3.392196 | 0.5032243 | bridge¦B_B¦A | 32.43
Ti2Hf2 | -1.021968 | 5.313291 | 0.6010562 | hollow¦A_A_B¦FCC | 32.43
Ti2Hf2 | -1.021819 | 5.313211 | 0.601002 | hollow¦A_A_B¦HCP | 32.43
Ti2Hf2 | -0.7097792 | 4.407945 | 0.5490302 | hollow¦A_B_B¦FCC | 32.43
Ti2Hf2 | -0.7098761 | 4.4081 | 0.5490548 | hollow¦A_B_B¦HCP | 32.43
Ti2Hf2 | -0.4345302 | 3.392325 | 0.5031625 | top¦B | 32.43
Ti2Ta2 | 0.143161 | 3.682376 | 0.3778975 | bridge¦B_B¦A | 18.25
Ti2Ta2 | -0.5466844 | 4.899859 | 0.533461 | hollow¦A_A_B¦FCC | 18.25
Ti2Ta2 | -0.5468132 | 4.899845 | 0.5335012 | hollow¦A_A_B¦HCP | 18.25
Ti2Ta2 | -0.1864359 | 4.320697 | 0.4522283 | hollow¦A_B_B¦FCC | 18.25
Ti2Ta2 | -0.1863735 | 4.320712 | 0.4522158 | hollow¦A_B_B¦HCP | 18.25
V2Hf2 | -0.7882917 | 5.163156 | 0.6052025 | 4fold¦A_A_B_B | 26.06
V2Hf2 | -1.452192 | 7.281872 | 0.6713816 | bridge¦A_A¦B | 26.06
V2Hf2 | -0.357829 | 3.014826 | 0.5623143 | bridge¦B_B¦A | 26.06
V2Hf2 | -0.9753357 | 5.846914 | 0.6238351 | hollow¦A_A_B¦FCC | 26.06
V2Hf2 | -0.9760624 | 5.847607 | 0.623949 | hollow¦A_A_B¦HCP | 26.06
V2Hf2 | -0.6258351 | 4.479792 | 0.5890278 | hollow¦A_B_B¦FCC | 26.06
V2Hf2 | -0.6256159 | 4.479732 | 0.5889799 | hollow¦A_B_B¦HCP | 26.06
V2Hf2 | -0.3583977 | 3.014863 | 0.5624153 | top¦B | 26.06
V2Ta2 | -0.2743033 | 4.919876 | 0.5218426 | 4fold¦A_A_B_B | 15.78
V2Ta2 | -0.5964366 | 5.953604 | 0.5662926 | bridge¦A_A¦B | 15.78
V2Ta2 | 0.006384567 | 3.774984 | 0.4830914 | bridge¦B_B¦A | 15.78
V2Ta2 | -0.3765139 | 5.272151 | 0.5359427 | hollow¦A_A_B¦HCP | 15.78
V2Ta2 | -0.1764929 | 4.555721 | 0.5083384 | hollow¦A_B_B¦HCP | 15.78
V2Ta2 | 0.006390669 | 3.774889 | 0.4831003 | top¦B | 15.78
Y2Ta2 | -0.329941 | 4.436316 | 0.5457726 | bridge¦A_A¦B | 21.66
Y2Ta2 | -0.2736484 | 5.794973 | 0.3834788 | bridge¦B_B¦A | 21.66
Y2Ta2 | -0.3145186 | 4.851605 | 0.5007974 | hollow¦A_A_B¦FCC | 21.66
Y2Ta2 | -0.3142062 | 4.851509 | 0.500745 | hollow¦A_A_B¦HCP | 21.66
Y2Ta2 | -0.2958655 | 5.300902 | 0.4475003 | hollow¦A_B_B¦FCC | 21.66
Y2Ta2 | -0.2959238 | 5.300902 | 0.4475108 | hollow¦A_B_B¦HCP | 21.66
Zn2Hf2 | -70.5131 | 1.395995 | 1 | 4fold¦A_A_B_B | 15.4
Zn2Hf2 | 0.0892518 | 3.964777 | 0.401797 | bridge¦A_A¦B | 15.4
Zn2Hf2 | -70.50666 | 1.432712 | 1 | hollow¦A_A_B¦FCC | 15.4
Zn2Hf2 | -70.50665 | 1.432724 | 1 | hollow¦A_A_B¦HCP | 15.4
Zn2Hf2 | -70.51633 | 1.377213 | 1 | hollow¦A_B_B¦HCP | 15.4
Zn2Hf2 | -70.51957 | 1.358126 | 1 | top¦B | 15.4
Zn2Ta2 | 0.1246282 | 4.608429 | 0.4562364 | bridge¦A_A¦A | 11.48
Zn2Ta2 | 0.1246282 | 4.608429 | 0.4562364 | bridge¦A_A¦B | 11.48
Zn2Ta2 | -64.69147 | 2.171739 | 1 | bridge¦A_B¦B | 11.48
Zn2Ta2 | -64.70048 | 2.189025 | 1 | hollow¦A_A_B¦FCC | 11.48
Zn2Ta2 | -64.70045 | 2.189025 | 1 | hollow¦A_A_B¦HCP | 11.48
Zn2Ta2 | -64.68694 | 2.163014 | 1 | hollow¦A_B_B¦FCC | 11.48
Zn2Ta2 | -64.68694 | 2.163015 | 1 | hollow¦A_B_B¦HCP | 11.48
Zn2Ta2 | 0.124594 | 4.608508 | 0.4562361 | top¦A | 11.48
Zn2Ta2 | -64.68242 | 2.154221 | 1 | top¦B | 11.48
Zr2Hf2 | -1.050892 | 5.357595 | 0.5775862 | bridge¦A_A¦B | 31.87
Zr2Hf2 | -0.9568189 | 4.990257 | 0.5823566 | bridge¦A_B¦B | 31.87
Zr2Hf2 | -0.987439 | 5.112756 | 0.580809 | hollow¦A_A_B¦FCC | 31.87
Zr2Hf2 | -0.9874265 | 5.112788 | 0.5808067 | hollow¦A_A_B¦HCP | 31.87
Zr2Hf2 | -0.9269745 | 4.867406 | 0.5838812 | hollow¦A_B_B¦FCC | 31.87
Zr2Hf2 | -0.9269516 | 4.867313 | 0.5838797 | hollow¦A_B_B¦HCP | 31.87
Zr2Hf2 | -1.050954 | 5.357792 | 0.5775906 | top¦A | 31.87
Zr2Hf2 | -0.8692638 | 4.620347 | 0.5868022 | top¦B | 31.87
Zr2Ta2 | -0.3488244 | 4.975209 | 0.5058969 | bridge¦A_B¦B | 0.0001557
Zr2Ta2 | -0.3879274 | 4.970002 | 0.5198188 | hollow¦A_A_B¦FCC | 0.0001557
Zr2Ta2 | -0.3879552 | 4.969995 | 0.5198234 | hollow¦A_A_B¦HCP | 0.0001557
Zr2Ta2 | -0.3088099 | 4.980334 | 0.4916529 | hollow¦A_B_B¦FCC | 0.0001557
Zr2Ta2 | -0.3087853 | 4.980246 | 0.4916514 | hollow¦A_B_B¦HCP | 0.0001557