## Sheet1
Metal | D-Band Center | D-Band Width | D-Band Filling | Adsorption Site | DOS at Fermi Energy
Cr2La2 | -0.5557619 | 2.742867 | 0.6407768 | bridge¦A_A¦B | 22.27
Cr2La2 | -1.277435 | 6.744978 | 0.6316569 | bridge¦B_B¦A | 22.27
Cr2La2 | -0.5555512 | 2.742831 | 0.6407269 | top¦A | 22.27
Cr2La2 | -1.277348 | 6.744796 | 0.631643 | top¦B | 22.27
Cu2La2 | -2.219065 | 2.311424 | 0.8364991 | 4fold¦A_A_B_B | 10.77
Cu2La2 | -2.865831 | 1.5186 | 0.9853124 | bridge¦A_A¦B | 10.77
Cu2La2 | -0.6232142 | 3.042285 | 0.4693157 | bridge¦B_B¦A | 10.77
Cu2La2 | -1.861809 | 2.580866 | 0.7543023 | hollow¦A_B_B¦FCC | 10.77
Cu2La2 | -0.6235119 | 3.042352 | 0.4693989 | top¦B | 10.77
La2Ag2 | -3.511081 | 2.703145 | 0.8467408 | 4fold¦A_A_B_B | 11
La2Ag2 | -4.632318 | 1.585815 | 0.9917423 | bridge¦A_A¦B | 11
La2Ag2 | -0.601534 | 2.830994 | 0.4704605 | bridge¦B_B¦A | 11
La2Ag2 | -2.877829 | 2.983708 | 0.764845 | hollow¦A_B_B¦FCC | 11
La2Ag2 | -4.632343 | 1.585846 | 0.9917394 | top¦A | 11
La2Ag2 | -0.6016117 | 2.831085 | 0.4704852 | top¦B | 11
La2Au2 | -3.385087 | 3.096606 | 0.841878 | 4fold¦A_A_B_B | 10.76
La2Au2 | -4.3825 | 2.254526 | 0.9866086 | bridge¦A_A¦B | 10.76
La2Au2 | -0.8564513 | 3.477966 | 0.4749525 | bridge¦B_B¦A | 10.76
La2Au2 | -2.827603 | 3.352718 | 0.7609815 | hollow¦A_B_B¦FCC | 10.76
La2Au2 | -0.8564173 | 3.47802 | 0.4749373 | top¦B | 10.76
La2Cd2 | -6.402299 | 4.086223 | 0.8583293 | 4fold¦A_A_B_B | 15.01
La2Cd2 | -0.5322011 | 2.681631 | 0.5004372 | bridge¦B_B¦A | 15.01
La2Cd2 | -5.1139 | 4.529202 | 0.7797931 | hollow¦A_B_B¦HCP | 15.01
La2Cd2 | -0.5316331 | 2.681331 | 0.500254 | top¦B | 15.01
La2Hf2 | -0.8157052 | 4.529347 | 0.581222 | bridge¦A_A¦B | 28.48
La2Hf2 | -0.9004711 | 4.832484 | 0.5879946 | hollow¦A_A_B¦FCC | 28.48
La2Hf2 | -0.9005664 | 4.832545 | 0.5880147 | hollow¦A_A_B¦HCP | 28.48
La2Hf2 | -0.9962965 | 5.151941 | 0.595653 | hollow¦A_B_B¦FCC | 28.48
La2Hf2 | -0.9963036 | 5.15199 | 0.5956575 | hollow¦A_B_B¦HCP | 28.48
La2Hg2 | -5.371479 | 3.600394 | 0.8605693 | 4fold¦A_A_B_B | 20.1
La2Hg2 | -0.7271201 | 3.065528 | 0.5060706 | bridge¦B_B¦A | 20.1
La2Hg2 | -4.362832 | 3.981888 | 0.7835876 | hollow¦A_B_B¦HCP | 20.1
La2Ir2 | -1.460145 | 2.441633 | 0.9403472 | bridge¦A_A¦B | 5.362
La2Ir2 | -0.6784593 | 3.518812 | 0.4989556 | bridge¦B_B¦A | 5.362
La2Ir2 | -1.107528 | 3.001537 | 0.7412346 | hollow¦A_B_B¦FCC | 5.362
La2Ir2 | -0.6781889 | 3.518742 | 0.4988962 | top¦B | 5.362
La2Mo2 | -1.629656 | 6.706603 | 0.562157 | bridge¦A_A¦B | 19.08
La2Mo2 | -1.331528 | 4.325372 | 0.7598834 | bridge¦B_B¦A | 19.08
La2Mo2 | -1.331528 | 4.325372 | 0.7598834 | bridge¦B_B¦B | 19.08
La2Mo2 | -1.49893 | 5.786271 | 0.6488663 | hollow¦A_A_B¦HCP | 19.08
La2Nb2 | -1.396351 | 6.00832 | 0.5835303 | bridge¦A_A¦A | 22.66
La2Nb2 | -1.396351 | 6.00832 | 0.5835303 | bridge¦A_A¦B | 22.66
La2Nb2 | -1.087871 | 4.894637 | 0.6456251 | bridge¦A_B¦B | 22.66
La2Nb2 | -0.8838218 | 3.977729 | 0.6866868 | bridge¦B_B¦A | 22.66
La2Nb2 | -0.8838218 | 3.977729 | 0.6866868 | bridge¦B_B¦B | 22.66
La2Nb2 | -1.175706 | 5.237613 | 0.6279585 | hollow¦A_A_B¦FCC | 22.66
La2Nb2 | -1.175624 | 5.237685 | 0.6279319 | hollow¦A_A_B¦HCP | 22.66
La2Nb2 | -1.011202 | 4.572617 | 0.6610644 | hollow¦A_B_B¦FCC | 22.66
La2Nb2 | -1.011138 | 4.572633 | 0.6610431 | hollow¦A_B_B¦HCP | 22.66
La2Nb2 | -1.396443 | 6.008273 | 0.5835566 | top¦A | 22.66
La2Nb2 | -0.88368 | 3.977643 | 0.6866468 | top¦B | 22.66
La2Os2 | -0.9221766 | 7.345167 | 0.4981388 | bridge¦A_A¦B | 22.46
La2Os2 | -1.00788 | 5.646826 | 0.6786623 | hollow¦A_A_B¦FCC | 22.46
La2Os2 | -0.9223969 | 7.345307 | 0.498178 | top¦A | 22.46
La2Pd2 | -2.21501 | 2.690969 | 0.8259097 | 4fold¦A_A_B_B | 15.14
La2Pd2 | -0.7661319 | 3.286746 | 0.4593894 | bridge¦A_A¦B | 15.14
La2Pd2 | -2.795367 | 2.15343 | 0.9727208 | bridge¦B_B¦A | 15.14
La2Pd2 | -1.892812 | 2.897696 | 0.7444016 | hollow¦A_A_B¦FCC | 15.14
La2Pd2 | -2.456743 | 2.497663 | 0.8870639 | hollow¦A_B_B¦FCC | 15.14
La2Pd2 | -0.766078 | 3.286742 | 0.4593678 | top¦A | 15.14
La2Pd2 | -2.795443 | 2.153372 | 0.9727378 | top¦B | 15.14
La2Pt2 | -1.025412 | 3.614575 | 0.4833258 | bridge¦A_A¦B | 9.414
La2Pt2 | -2.815605 | 2.535555 | 0.9697931 | bridge¦B_B¦A | 9.414
La2Pt2 | -2.026553 | 3.184936 | 0.7553745 | hollow¦A_A_B¦FCC | 9.414
La2Pt2 | -1.023849 | 3.614223 | 0.4829878 | top¦A | 9.414
La2Re2 | -1.160694 | 3.663734 | 0.7694549 | bridge¦B_B¦A | 18.3
La2Re2 | -0.9710164 | 7.096113 | 0.514061 | top¦A | 18.3
La2Re2 | -1.160744 | 3.663817 | 0.7694493 | top¦B | 18.3
La2Rh2 | -1.368017 | 4.448314 | 0.7802375 | 4fold¦A_A_B_B | 15.02
La2Rh2 | -0.9681694 | 6.768363 | 0.4463 | bridge¦A_A¦B | 15.02
La2Rh2 | -1.561527 | 2.660892 | 0.9418386 | bridge¦B_B¦A | 15.02
La2Rh2 | -1.269626 | 5.119739 | 0.6981264 | hollow¦A_A_B¦FCC | 15.02
La2Rh2 | -0.9685881 | 6.769015 | 0.4463564 | top¦A | 15.02
La2Rh2 | -1.561675 | 2.660839 | 0.9418795 | top¦B | 15.02
La2Ru2 | -0.898211 | 6.810745 | 0.4693822 | bridge¦A_A¦B | 18.06
La2Ru2 | -1.199991 | 2.979279 | 0.8804596 | bridge¦B_B¦A | 18.06
La2Ru2 | -1.047362 | 5.277959 | 0.6726468 | hollow¦A_A_B¦FCC | 18.06
La2Ru2 | -0.8982724 | 6.810637 | 0.469385 | top¦A | 18.06
La2Ru2 | -1.199986 | 2.979275 | 0.8804561 | top¦B | 18.06
La2Ta2 | -1.078864 | 6.260599 | 0.5132491 | bridge¦A_A¦B | 18.16
La2Ta2 | -0.716808 | 4.690873 | 0.6187813 | bridge¦B_B¦A | 18.16
La2Ta2 | -0.716808 | 4.690873 | 0.6187813 | bridge¦B_B¦B | 18.16
La2Ta2 | -0.932348 | 5.681243 | 0.5558798 | hollow¦A_A_B¦FCC | 18.16
La2Ta2 | -0.9326633 | 5.681389 | 0.5559412 | hollow¦A_A_B¦HCP | 18.16
La2Ta2 | -0.8142607 | 5.163195 | 0.5903596 | hollow¦A_B_B¦HCP | 18.16
La2Ta2 | -1.079031 | 6.260719 | 0.5132775 | top¦A | 18.16
La2Tc2 | -0.8890503 | 6.58896 | 0.5012623 | bridge¦A_A¦B | 13.3
La2Tc2 | -1.045363 | 4.708383 | 0.6989578 | bridge¦A_B¦A | 13.3
La2Tc2 | -1.124439 | 3.380929 | 0.7987481 | bridge¦B_B¦A | 13.3
La2Tc2 | -1.006197 | 5.244837 | 0.6493314 | hollow¦A_A_B¦FCC | 13.3
La2Tc2 | -1.12444 | 3.38092 | 0.7987504 | top¦B | 13.3
La2W2 | -1.702051 | 6.817517 | 0.5754788 | bridge¦A_A¦B | 0.0001874
La2W2 | -1.366133 | 4.808169 | 0.754643 | bridge¦B_B¦A | 0.0001874
La2W2 | -1.554439 | 6.020261 | 0.6541885 | hollow¦A_A_B¦FCC | 0.0001874
La2W2 | -1.554585 | 6.020268 | 0.654227 | hollow¦A_A_B¦HCP | 0.0001874
La2W2 | -1.447468 | 5.365675 | 0.71133 | hollow¦A_B_B¦FCC | 0.0001874
La2Y2 | -0.7224146 | 4.10913 | 0.5825823 | bridge¦A_A¦B | 19.11
La2Y2 | -0.7128353 | 4.141751 | 0.5642563 | hollow¦A_A_B¦FCC | 19.11
La2Y2 | -0.7131782 | 4.142189 | 0.56437 | hollow¦A_A_B¦HCP | 19.11
La2Y2 | -0.7033209 | 4.176472 | 0.5451812 | hollow¦A_B_B¦FCC | 19.11
La2Y2 | -0.7030454 | 4.176233 | 0.5450921 | hollow¦A_B_B¦HCP | 19.11
La2Zr2 | -0.6256408 | 3.747256 | 0.591212 | bridge¦B_B¦A | 25.49
La2Zr2 | -0.8865119 | 4.638595 | 0.5997563 | hollow¦A_A_B¦FCC | 25.49
La2Zr2 | -0.88673 | 4.638741 | 0.5998208 | hollow¦A_A_B¦HCP | 25.49
La2Zr2 | -0.7435842 | 4.176173 | 0.5950435 | hollow¦A_B_B¦FCC | 25.49
La2Zr2 | -0.7438652 | 4.176344 | 0.595141 | hollow¦A_B_B¦HCP | 25.49
Sc2La2 | -0.8611791 | 4.484511 | 0.612093 | bridge¦A_A¦A | 15.29
Sc2La2 | -0.2743749 | 3.09535 | 0.4369792 | bridge¦B_B¦A | 15.29
Sc2La2 | -0.6683055 | 4.089439 | 0.5545416 | hollow¦A_A_B¦FCC | 15.29
Sc2La2 | -0.6678399 | 4.089019 | 0.554381 | hollow¦A_A_B¦HCP | 15.29
Sc2La2 | -0.4728454 | 3.635161 | 0.4962401 | hollow¦A_B_B¦FCC | 15.29
Sc2La2 | -0.4720934 | 3.634629 | 0.4959874 | hollow¦A_B_B¦HCP | 15.29
Ti2La2 | -0.6496501 | 4.035662 | 0.5771944 | bridge¦A_B¦A | 40.74
Ti2La2 | -0.3218201 | 2.868931 | 0.5116587 | bridge¦B_B¦A | 40.74
Ti2La2 | -0.795051 | 4.449071 | 0.6062461 | hollow¦A_A_B¦FCC | 40.74
Ti2La2 | -0.7953178 | 4.449126 | 0.6063618 | hollow¦A_A_B¦HCP | 40.74
Ti2La2 | -0.5245721 | 3.638779 | 0.5521849 | hollow¦A_B_B¦FCC | 40.74
V2La2 | -1.47559 | 6.459615 | 0.7337145 | bridge¦A_A¦B | 29.4
V2La2 | -0.4580321 | 2.820333 | 0.5809002 | bridge¦B_B¦A | 29.4
Zn2La2 | -99.97708 | 1.294093 | 1 | 4fold¦A_A_B_B | 14.09
Zn2La2 | -0.5859077 | 3.378678 | 0.5073453 | bridge¦A_A¦A | 14.09
Zn2La2 | -0.5859077 | 3.378678 | 0.5073453 | bridge¦A_A¦B | 14.09
Zn2La2 | -99.97708 | 1.294093 | 1 | bridge¦B_B¦A | 14.09
Zn2La2 | -99.97708 | 1.294107 | 1 | hollow¦A_A_B¦FCC | 14.09