## Sheet1
Metal | D-Band Center | D-Band Width | D-Band Filling | Adsorption Site | DOS at Fermi Energy
Ni2Ag2 | -3.964145 | 1.242697 | 0.9842551 | bridge¦A_A¦B | 9.276
Ni2Ag2 | -1.149671 | 1.106363 | 0.9498901 | bridge¦B_B¦A | 9.276
Ni2Ag2 | -3.029923 | 1.787366 | 0.9728454 | hollow¦A_A_B¦FCC | 9.276
Ni2Ag2 | -3.029988 | 1.787293 | 0.972851 | hollow¦A_A_B¦HCP | 9.276
Ni2Au2 | -3.497684 | 1.482474 | 0.9740244 | bridge¦A_A¦B | 20.238
Ni2Au2 | -1.16168 | 1.206998 | 0.9478725 | bridge¦B_B¦A | 20.238
Ni2Au2 | -2.718518 | 1.778579 | 0.9653056 | hollow¦A_A_B¦FCC | 20.238
Ni2Au2 | -2.718324 | 1.778732 | 0.9652965 | hollow¦A_A_B¦HCP | 20.238
Ni2Au2 | -1.161411 | 1.206954 | 0.9478605 | top¦B | 20.238
Ni2Cd2 | -0.9377279 | 1.103423 | 0.9160231 | bridge¦B_B¦A | 5.39
Ni2Cd2 | -5.982628 | 3.687434 | 0.9696328 | hollow¦A_A_B¦FCC | 5.39
Ni2Cd2 | -0.9372964 | 1.103607 | 0.9159498 | top¦B | 5.39
Ni2Cu2 | -1.259702 | 1.379299 | 0.9406451 | bridge¦B_B¦A | 6.379
Ni2Cu2 | -1.971648 | 1.389171 | 0.9643934 | hollow¦A_A_B¦FCC | 6.379
Ni2Cu2 | -1.971774 | 1.389152 | 0.9643943 | hollow¦A_A_B¦HCP | 6.379
Ni2Cu2 | -1.616886 | 1.429308 | 0.9525565 | hollow¦A_B_B¦FCC | 6.379
Ni2Cu2 | -1.616882 | 1.429307 | 0.9525562 | hollow¦A_B_B¦HCP | 6.379
Ni2Hf2 | -1.486102 | 2.722372 | 0.7379943 | 4fold¦A_A_B_B | 11.784
Ni2Hf2 | -0.5757044 | 3.51554 | 0.4443059 | bridge¦A_A¦B | 11.784
Ni2Hf2 | -2.042613 | 1.889573 | 0.9175164 | bridge¦B_B¦A | 11.784
Ni2Hf2 | -1.235813 | 2.989434 | 0.6572419 | hollow¦A_A_B¦FCC | 11.784
Ni2Hf2 | -1.235709 | 2.989418 | 0.6572231 | hollow¦A_A_B¦HCP | 11.784
Ni2Hf2 | -2.042721 | 1.889549 | 0.9175342 | top¦B | 11.784
Ni2Hg2 | -0.9034369 | 1.165078 | 0.913673 | bridge¦B_B¦A | 4.499
Ni2Hg2 | -4.739666 | 2.937296 | 0.9665053 | hollow¦A_A_B¦FCC | 4.499
Ni2Hg2 | -6.63724 | 1.159257 | 0.9926343 | top¦A | 4.499
Ni2Hg2 | -0.9034597 | 1.165076 | 0.9136772 | top¦B | 4.499
Ni2Ir2 | -2.178688 | 1.993614 | 0.8271172 | bridge¦A_A¦B | 17.632
Ni2Ir2 | -1.839558 | 1.725893 | 0.8634383 | bridge¦A_B¦A | 17.632
Ni2Ir2 | -1.839554 | 1.725903 | 0.8634381 | bridge¦A_B¦B | 17.632
Ni2Ir2 | -1.512536 | 1.341849 | 0.8984763 | bridge¦B_B¦A | 17.632
Ni2Ir2 | -1.951201 | 1.82537 | 0.8514854 | hollow¦A_A_B¦FCC | 17.632
Ni2Ir2 | -1.951174 | 1.825353 | 0.8514849 | hollow¦A_A_B¦HCP | 17.632
Ni2Ir2 | -1.729259 | 1.614035 | 0.8752689 | hollow¦A_B_B¦FCC | 17.632
Ni2Ir2 | -1.729259 | 1.614029 | 0.8752691 | hollow¦A_B_B¦HCP | 17.632
Ni2La2 | -1.203213 | 2.397267 | 0.7996097 | 4fold¦A_A_B_B | 10.902
Ni2La2 | -0.653401 | 3.329889 | 0.4609274 | bridge¦A_A¦B | 10.902
Ni2La2 | -1.438953 | 1.808787 | 0.9448179 | bridge¦B_B¦A | 10.902
Ni2La2 | -1.076438 | 2.652072 | 0.7214321 | hollow¦A_A_B¦FCC | 10.902
Ni2La2 | -1.300285 | 2.177528 | 0.8593963 | hollow¦A_B_B¦FCC | 10.902
Ni2La2 | -1.439256 | 1.808914 | 0.9448153 | top¦B | 10.902
Ni2Mo2 | -1.632416 | 1.938157 | 0.9044589 | bridge¦B_B¦A | 10.761
Ni2Mo2 | -1.261101 | 2.977604 | 0.7192201 | hollow¦A_A_B¦FCC | 10.761
Ni2Mo2 | -1.260989 | 2.977592 | 0.7192139 | hollow¦A_A_B¦HCP | 10.761
Ni2Mo2 | -1.457234 | 2.490088 | 0.817089 | hollow¦A_B_B¦FCC | 10.761
Ni2Mo2 | -1.45718 | 2.490106 | 0.8170734 | hollow¦A_B_B¦HCP | 10.761
Ni2Nb2 | -1.545716 | 1.839604 | 0.9113996 | bridge¦B_B¦A | 9.229
Ni2Nb2 | -1.031646 | 3.025501 | 0.6987398 | hollow¦A_A_B¦FCC | 9.229
Ni2Nb2 | -1.031875 | 3.025569 | 0.6987454 | hollow¦A_A_B¦HCP | 9.229
Ni2Nb2 | -1.313877 | 2.460191 | 0.8154743 | hollow¦A_B_B¦FCC | 9.229
Ni2Nb2 | -1.313786 | 2.460248 | 0.8154543 | hollow¦A_B_B¦HCP | 9.229
Ni2Os2 | -1.63716 | 2.283772 | 0.8915746 | bridge¦A_A¦B | 19.414
Ni2Os2 | -1.694946 | 3.028827 | 0.804936 | bridge¦A_B¦B | 19.414
Ni2Os2 | -1.754777 | 3.64284 | 0.7151438 | bridge¦B_B¦A | 19.414
Ni2Os2 | -1.67544 | 2.799963 | 0.834162 | hollow¦A_A_B¦FCC | 19.414
Ni2Os2 | -1.675407 | 2.800011 | 0.8341576 | hollow¦A_A_B¦HCP | 19.414
Ni2Os2 | -1.714677 | 3.244003 | 0.7753754 | hollow¦A_B_B¦FCC | 19.414
Ni2Os2 | -1.714547 | 3.244009 | 0.7753635 | hollow¦A_B_B¦HCP | 19.414
Ni2Os2 | -1.637338 | 2.283804 | 0.8915795 | top¦A | 19.414
Ni2Pd2 | -1.622142 | 1.153476 | 0.9705523 | bridge¦A_A¦B | 23.037
Ni2Pd2 | -1.798795 | 1.295683 | 0.9669474 | hollow¦A_A_B¦FCC | 23.037
Ni2Pd2 | -1.976242 | 1.402044 | 0.9633251 | hollow¦A_B_B¦FCC | 23.037
Ni2Pd2 | -1.97595 | 1.402093 | 0.9633202 | hollow¦A_B_B¦HCP | 23.037
Ni2Pt2 | -1.909778 | 1.487417 | 0.9537509 | hollow¦A_A_B¦FCC | 23.623
Ni2Pt2 | -1.90978 | 1.487412 | 0.9537512 | hollow¦A_A_B¦HCP | 23.623
Ni2Pt2 | -2.173918 | 1.671321 | 0.9462382 | hollow¦A_B_B¦FCC | 23.623
Ni2Pt2 | -2.174017 | 1.671287 | 0.9462418 | hollow¦A_B_B¦HCP | 23.623
Ni2Re2 | -1.390604 | 3.951275 | 0.6525102 | bridge¦B_B¦A | 21.611
Ni2Re2 | -1.614969 | 2.857919 | 0.8170142 | hollow¦A_A_B¦FCC | 21.611
Ni2Re2 | -1.614897 | 2.857927 | 0.8170017 | hollow¦A_A_B¦HCP | 21.611
Ni2Re2 | -1.506207 | 3.4333 | 0.7372905 | hollow¦A_B_B¦FCC | 21.611
Ni2Re2 | -1.506276 | 3.43332 | 0.7372958 | hollow¦A_B_B¦HCP | 21.611
Ni2Re2 | -1.390481 | 3.951271 | 0.6524952 | top¦B | 21.611
Ni2Rh2 | -1.83196 | 2.03423 | 0.9440137 | hollow¦A_A_B¦FCC | 21.664
Ni2Rh2 | -1.831965 | 2.034219 | 0.9440144 | hollow¦A_A_B¦HCP | 21.664
Ni2Rh2 | -1.873575 | 2.186305 | 0.9267585 | hollow¦A_B_B¦FCC | 21.664
Ni2Rh2 | -1.873651 | 2.186308 | 0.926762 | hollow¦A_B_B¦HCP | 21.664
Ni2Ru2 | -1.521668 | 1.98413 | 0.8932452 | bridge¦A_A¦B | 32.48
Ni2Ru2 | -1.521277 | 2.281029 | 0.8406412 | hollow¦A_A_B¦FCC | 32.48
Ni2Ru2 | -1.521273 | 2.281022 | 0.8406412 | hollow¦A_A_B¦HCP | 32.48
Ni2Ru2 | -1.520846 | 2.547854 | 0.7870832 | hollow¦A_B_B¦FCC | 32.48
Ni2Ru2 | -1.520805 | 2.547821 | 0.7870885 | hollow¦A_B_B¦HCP | 32.48
Ni2Ta2 | -1.023487 | 3.205408 | 0.7532945 | hollow¦A_A_B¦FCC | 21.4
Ni2Ta2 | -1.023711 | 3.205261 | 0.7533277 | hollow¦A_A_B¦HCP | 21.4
Ni2Ta2 | -0.4798997 | 3.82503 | 0.6019066 | hollow¦A_B_B¦FCC | 21.4
Ni2Ta2 | -0.4796441 | 3.824985 | 0.6018888 | hollow¦A_B_B¦HCP | 21.4
Ni2W2 | -1.724814 | 2.093512 | 0.9006987 | bridge¦A_A¦B | 8.276
Ni2W2 | -1.560432 | 2.859172 | 0.8150603 | hollow¦A_A_B¦FCC | 8.276
Ni2W2 | -1.560478 | 2.859093 | 0.8150681 | hollow¦A_A_B¦HCP | 8.276
Ni2W2 | -1.370941 | 3.532956 | 0.716306 | hollow¦A_B_B¦FCC | 8.276
Ni2W2 | -1.370788 | 3.532911 | 0.7163003 | hollow¦A_B_B¦HCP | 8.276
Ni2Y2 | -0.9700347 | 2.246202 | 0.7492122 | 4fold¦A_A_B_B | 8.711
Ni2Y2 | -1.373363 | 1.430395 | 0.9321736 | bridge¦A_A¦B | 8.711
Ni2Y2 | -0.1461309 | 3.187688 | 0.3754957 | bridge¦B_B¦A | 8.711
Ni2Y2 | -0.7663274 | 2.537117 | 0.6567895 | hollow¦A_B_B¦FCC | 8.711
Ni2Zn2 | -1.108926 | 1.37759 | 0.908619 | bridge¦A_A¦B | 5.126
Ni2Zn2 | -3.04117 | 2.986628 | 0.9380821 | hollow¦A_A_B¦FCC | 5.126
Ni2Zn2 | -3.041147 | 2.986624 | 0.9380817 | hollow¦A_A_B¦HCP | 5.126
Ni2Zn2 | -4.951474 | 2.919151 | 0.9672148 | hollow¦A_B_B¦FCC | 5.126
Ni2Zn2 | -4.951539 | 2.919198 | 0.9672072 | hollow¦A_B_B¦HCP | 5.126
Ni2Zr2 | -1.36915 | 2.393847 | 0.7363825 | 4fold¦A_A_B_B | 11.437
Ni2Zr2 | -1.910807 | 1.815289 | 0.9158508 | bridge¦A_A¦B | 11.437
Ni2Zr2 | -0.5061943 | 2.897935 | 0.4504543 | bridge¦B_B¦A | 11.437
Ni2Zr2 | -1.129194 | 2.573507 | 0.6568072 | hollow¦A_B_B¦FCC | 11.437
Ni2Zr2 | -1.128668 | 2.573338 | 0.6567816 | hollow¦A_B_B¦HCP | 11.437
Ni2Zr2 | -1.910167 | 1.815257 | 0.9158147 | top¦A | 11.437