## Sheet1
Metal | D-Band Center | D-Band Width | D-Band Filling | Adsorption Site | DOS at Fermi Energy
Co2Ag2 | -4.115046 | 1.460573 | 0.9886819 | bridge¦A_A¦B | 13.028
Co2Ag2 | -2.403309 | 1.569778 | 0.979498 | bridge¦B_B¦A | 13.028
Co2Ag2 | -3.544704 | 1.701607 | 0.9856118 | hollow¦A_A_B¦FCC | 13.028
Co2Ag2 | -3.5454 | 1.700908 | 0.9856348 | hollow¦A_A_B¦HCP | 13.028
Co2Ag2 | -4.114998 | 1.460797 | 0.9886743 | top¦A | 13.028
Co2Ag2 | -2.404303 | 1.569459 | 0.9795327 | top¦B | 13.028
Co2Au2 | -3.789321 | 2.213771 | 0.9807266 | bridge¦A_A¦B | 9.621
Co2Au2 | -2.513243 | 1.558552 | 0.9793453 | bridge¦B_B¦A | 9.621
Co2Au2 | -3.363671 | 2.106825 | 0.9802645 | hollow¦A_A_B¦FCC | 9.621
Co2Au2 | -3.363756 | 2.10667 | 0.9802681 | hollow¦A_A_B¦HCP | 9.621
Co2Au2 | -2.938353 | 1.901166 | 0.9798059 | hollow¦A_B_B¦HCP | 9.621
Co2Au2 | -3.789294 | 2.21376 | 0.9807278 | top¦A | 9.621
Co2Au2 | -2.513371 | 1.558355 | 0.979351 | top¦B | 9.621
Co2Cd2 | -2.275589 | 1.644299 | 0.9728047 | bridge¦B_B¦A | 15.75
Co2Cd2 | -6.522078 | 3.286733 | 0.989026 | hollow¦A_A_B¦FCC | 15.75
Co2Cu2 | -2.439448 | 1.718163 | 0.9728024 | bridge¦A_A¦B | 7.3807
Co2Cu2 | -2.491206 | 1.675203 | 0.9758143 | hollow¦A_A_B¦FCC | 7.3807
Co2Cu2 | -2.491161 | 1.675222 | 0.9758127 | hollow¦A_A_B¦HCP | 7.3807
Co2Cu2 | -2.542859 | 1.629677 | 0.9788208 | hollow¦A_B_B¦FCC | 7.3807
Co2Cu2 | -2.542817 | 1.629619 | 0.978821 | hollow¦A_B_B¦HCP | 7.3807
Co2Hf2 | -0.9893508 | 5.32651 | 0.6693869 | 4fold¦A_A_B_B | 8.647
Co2Hf2 | -1.183451 | 2.347802 | 0.8484536 | bridge¦A_A¦B | 8.647
Co2Hf2 | -1.060789 | 4.468272 | 0.735302 | hollow¦A_A_B¦FCC | 8.647
Co2Hf2 | -0.9096123 | 6.143506 | 0.5957775 | hollow¦A_B_B¦FCC | 8.647
Co2Hf2 | -1.183134 | 2.347837 | 0.8483938 | top¦A | 8.647
Co2Hf2 | -0.7182024 | 7.755784 | 0.4193642 | top¦B | 8.647
Co2Hg2 | -2.161037 | 1.413758 | 0.9699168 | bridge¦A_A¦B | 24.893
Co2Hg2 | -2.158047 | 1.413909 | 0.9698419 | top¦A | 24.893
Co2Hg2 | -6.76104 | 1.58601 | 0.9953026 | top¦B | 24.893
Co2Ir2 | -2.559758 | 1.801827 | 0.9639984 | bridge¦A_A¦B | 15.361
Co2Ir2 | -2.422741 | 2.687219 | 0.916285 | bridge¦A_B¦B | 15.361
Co2Ir2 | -2.282291 | 3.35503 | 0.8673694 | bridge¦B_B¦A | 15.361
Co2Ir2 | -2.46878 | 2.426813 | 0.9323228 | hollow¦A_A_B¦FCC | 15.361
Co2Ir2 | -2.468798 | 2.426803 | 0.9323243 | hollow¦A_A_B¦HCP | 15.361
Co2Ir2 | -2.376402 | 2.925746 | 0.9001232 | hollow¦A_B_B¦FCC | 15.361
Co2Ir2 | -2.37634 | 2.925457 | 0.9001206 | hollow¦A_B_B¦HCP | 15.361
Co2Ir2 | -2.282338 | 3.355008 | 0.8673742 | top¦B | 15.361
Co2La2 | -1.263184 | 4.408373 | 0.7688013 | 4fold¦A_A_B_B | 15.692
Co2La2 | -1.495048 | 2.123253 | 0.9511129 | bridge¦A_A¦B | 15.692
Co2La2 | -0.7711781 | 7.124715 | 0.3818607 | bridge¦B_B¦A | 15.692
Co2La2 | -1.14865 | 5.203574 | 0.6751886 | hollow¦A_B_B¦FCC | 15.692
Co2La2 | -0.7715743 | 7.125298 | 0.3819205 | top¦B | 15.692
Co2Ni2 | -2.649903 | 1.690284 | 0.9756768 | bridge¦A_A¦B | 8.4839
Co2Ni2 | -1.935913 | 1.788647 | 0.964188 | bridge¦B_B¦A | 8.4839
Co2Ni2 | -2.412467 | 1.756104 | 0.9718564 | hollow¦A_A_B¦FCC | 8.4839
Co2Ni2 | -2.41249 | 1.756096 | 0.9718568 | hollow¦A_A_B¦HCP | 8.4839
Co2Ni2 | -2.174532 | 1.788327 | 0.9680291 | hollow¦A_B_B¦FCC | 8.4839
Co2Ni2 | -2.174481 | 1.788487 | 0.9680249 | hollow¦A_B_B¦HCP | 8.4839
Co2Os2 | -2.087622 | 3.04697 | 0.9110193 | bridge¦A_A¦B | 11.968
Co2Os2 | -2.006562 | 4.224499 | 0.8187747 | bridge¦A_B¦B | 11.968
Co2Os2 | -1.923113 | 5.154638 | 0.7245122 | bridge¦B_B¦A | 11.968
Co2Os2 | -2.033607 | 3.869485 | 0.8497153 | hollow¦A_A_B¦FCC | 11.968
Co2Os2 | -2.033578 | 3.869517 | 0.8497093 | hollow¦A_A_B¦HCP | 11.968
Co2Os2 | -1.978854 | 4.55352 | 0.7875458 | hollow¦A_B_B¦FCC | 11.968
Co2Os2 | -1.978513 | 4.553559 | 0.7875298 | hollow¦A_B_B¦HCP | 11.968
Co2Os2 | -2.08819 | 3.046938 | 0.9110545 | top¦A | 11.968
Co2Os2 | -1.923073 | 5.154782 | 0.7244969 | top¦B | 11.968
Co2Pd2 | -2.579746 | 1.956742 | 0.9756944 | bridge¦A_B¦A | 17.163
Co2Pd2 | -2.579936 | 1.956811 | 0.9756943 | bridge¦A_B¦B | 17.163
Co2Pd2 | -2.61133 | 1.798497 | 0.9784009 | hollow¦A_A_B¦FCC | 17.163
Co2Pd2 | -2.61133 | 1.798495 | 0.9784011 | hollow¦A_A_B¦HCP | 17.163
Co2Pd2 | -2.548366 | 2.102913 | 0.9729837 | hollow¦A_B_B¦FCC | 17.163
Co2Pd2 | -2.548238 | 2.102823 | 0.9729836 | hollow¦A_B_B¦HCP | 17.163
Co2Pd2 | -2.674315 | 1.42919 | 0.9837995 | top¦A | 17.163
Co2Pd2 | -2.485082 | 2.367568 | 0.9675507 | top¦B | 17.163
Co2Pt2 | -2.743054 | 2.425488 | 0.968467 | bridge¦A_B¦A | 8.8254
Co2Pt2 | -2.758867 | 3.036707 | 0.9558349 | bridge¦B_B¦A | 8.8254
Co2Pt2 | -2.738044 | 2.18558 | 0.9726577 | hollow¦A_A_B¦FCC | 8.8254
Co2Pt2 | -2.738055 | 2.185558 | 0.9726591 | hollow¦A_A_B¦HCP | 8.8254
Co2Pt2 | -2.748515 | 2.64448 | 0.9642732 | hollow¦A_B_B¦FCC | 8.8254
Co2Pt2 | -2.748321 | 2.644356 | 0.9642698 | hollow¦A_B_B¦HCP | 8.8254
Co2Pt2 | -2.728 | 1.604174 | 0.9810043 | top¦A | 8.8254
Co2Pt2 | -2.758874 | 3.036616 | 0.9558379 | top¦B | 8.8254
Co2Re2 | -1.413715 | 3.012324 | 0.8289682 | bridge¦A_A¦B | 18.52
Co2Re2 | -1.444573 | 4.120179 | 0.7680266 | hollow¦A_A_B¦FCC | 18.52
Co2Re2 | -1.444487 | 4.120149 | 0.768014 | hollow¦A_A_B¦HCP | 18.52
Co2Re2 | -1.470428 | 5.011875 | 0.7042251 | hollow¦A_B_B¦FCC | 18.52
Co2Re2 | -1.482119 | 5.010641 | 0.7062631 | hollow¦A_B_B¦HCP | 18.52
Co2Re2 | -1.508827 | 5.78719 | 0.6405557 | top¦B | 18.52
Co2Rh2 | -2.370413 | 2.860022 | 0.9578605 | bridge¦A_B¦A | 20.485
Co2Rh2 | -2.033166 | 3.214211 | 0.9323318 | bridge¦B_B¦A | 20.485
Co2Rh2 | -2.481642 | 2.723509 | 0.9663001 | hollow¦A_A_B¦FCC | 20.485
Co2Rh2 | -2.481647 | 2.723529 | 0.9663003 | hollow¦A_A_B¦HCP | 20.485
Co2Rh2 | -2.25803 | 2.98648 | 0.9493736 | hollow¦A_B_B¦FCC | 20.485
Co2Rh2 | -2.258436 | 2.986582 | 0.949379 | hollow¦A_B_B¦HCP | 20.485
Co2Rh2 | -2.702785 | 2.414123 | 0.9830933 | top¦A | 20.485
Co2Rh2 | -2.033203 | 3.214226 | 0.9323299 | top¦B | 20.485
Co2Ru2 | -2.334568 | 2.74182 | 0.9414384 | bridge¦A_A¦B | 23.559
Co2Ru2 | -2.014212 | 3.474929 | 0.8523346 | bridge¦A_B¦B | 23.559
Co2Ru2 | -1.688783 | 4.061896 | 0.7617422 | bridge¦B_B¦A | 23.559
Co2Ru2 | -2.121761 | 3.251218 | 0.8822123 | hollow¦A_A_B¦FCC | 23.559
Co2Ru2 | -2.121824 | 3.251178 | 0.8822249 | hollow¦A_A_B¦HCP | 23.559
Co2Ru2 | -1.906444 | 3.68303 | 0.8223246 | hollow¦A_B_B¦FCC | 23.559
Co2Ru2 | -1.906649 | 3.683136 | 0.8223344 | hollow¦A_B_B¦HCP | 23.559
Co2Sc2 | -0.8017313 | 4.000987 | 0.6823065 | 4fold¦A_A_B_B | 9.818
Co2Sc2 | -1.403997 | 1.706696 | 0.9327517 | bridge¦A_A¦B | 9.818
Co2Sc2 | 0.2195525 | 6.046946 | 0.2575807 | bridge¦B_B¦A | 9.818
Co2Sc2 | -0.5247931 | 4.666747 | 0.5673361 | hollow¦A_B_B¦FCC | 9.818
Co2Sc2 | -1.405367 | 1.706458 | 0.9328627 | top¦A | 9.818
Co2Sc2 | 0.2186271 | 6.048188 | 0.2577063 | top¦B | 9.818
Co2Ti2 | -0.9766065 | 3.607223 | 0.6536598 | 4fold¦A_A_B_B | 13.175
Co2Ti2 | -1.535735 | 2.138444 | 0.8776311 | bridge¦A_A¦B | 13.175
Co2Ti2 | -0.2438628 | 4.809034 | 0.3601583 | bridge¦B_B¦A | 13.175
Co2Ti2 | -0.7557426 | 4.022232 | 0.5650732 | hollow¦A_B_B¦FCC | 13.175
Co2Ti2 | -1.53459 | 2.138546 | 0.8774993 | top¦A | 13.175
Co2Ti2 | -0.2439083 | 4.808846 | 0.3601713 | top¦B | 13.175
Co2V2 | -1.697355 | 2.450667 | 0.8859332 | bridge¦A_A¦B | 24.431
Co2V2 | -1.280221 | 3.271805 | 0.7452211 | hollow¦A_A_B¦FCC | 24.431
Co2V2 | -1.280172 | 3.271817 | 0.7452041 | hollow¦A_A_B¦HCP | 24.431
Co2V2 | -0.8110904 | 3.946389 | 0.5869676 | hollow¦A_B_B¦FCC | 24.431
Co2V2 | -0.8109751 | 3.946414 | 0.5869546 | hollow¦A_B_B¦HCP | 24.431
Co2W2 | -1.472746 | 2.783819 | 0.8637922 | bridge¦A_A¦B | 15.251
Co2W2 | -1.042511 | 6.300503 | 0.5605816 | bridge¦B_B¦A | 15.251
Co2W2 | -1.341715 | 4.185212 | 0.7714659 | hollow¦A_A_B¦FCC | 15.251
Co2W2 | -1.341722 | 4.185231 | 0.7714655 | hollow¦A_A_B¦HCP | 15.251
Co2W2 | -1.199022 | 5.303439 | 0.6708028 | hollow¦A_B_B¦FCC | 15.251
Co2W2 | -1.198772 | 5.303475 | 0.6707736 | hollow¦A_B_B¦HCP | 15.251
Co2W2 | -1.042527 | 6.300487 | 0.5605821 | top¦B | 15.251
Co2Y2 | -1.019749 | 4.626565 | 0.7139861 | 4fold¦A_A_B_B | 7.546
Co2Y2 | -1.479053 | 1.728221 | 0.9443499 | bridge¦A_A¦B | 7.546
Co2Y2 | -0.1728628 | 7.366942 | 0.2892004 | bridge¦B_B¦A | 7.546
Co2Y2 | -0.7995789 | 5.485602 | 0.6034858 | hollow¦A_B_B¦FCC | 7.546
Co2Y2 | -1.478748 | 1.728186 | 0.9443394 | top¦A | 7.546
Co2Y2 | -0.1725198 | 7.366542 | 0.2891682 | top¦B | 7.546
Co2Zn2 | -2.272373 | 1.924502 | 0.9660953 | bridge¦A_A¦B | 7.778
Co2Zn2 | -3.878286 | 2.852367 | 0.9768778 | hollow¦A_A_B¦FCC | 7.778
Co2Zn2 | -3.878311 | 2.852372 | 0.976878 | hollow¦A_A_B¦HCP | 7.778
Co2Zn2 | -5.479731 | 2.723946 | 0.9876304 | hollow¦A_B_B¦FCC | 7.778
Co2Zn2 | -5.479844 | 2.723688 | 0.9876398 | hollow¦A_B_B¦HCP | 7.778
Co2Zn2 | -2.272271 | 1.924865 | 0.9660814 | top¦A | 7.778
Co2Zr2 | -0.8108891 | 4.267832 | 0.6553529 | 4fold¦A_A_B_B | 12.475
Co2Zr2 | -1.020987 | 2.263467 | 0.8188341 | bridge¦A_A¦B | 12.475
Co2Zr2 | -0.5202422 | 6.016041 | 0.4291173 | bridge¦B_B¦A | 12.475
Co2Zr2 | -0.7250508 | 4.85273 | 0.5884942 | hollow¦A_B_B¦FCC | 12.475
Co2Zr2 | -1.021043 | 2.263441 | 0.8188424 | top¦A | 12.475
Co2Zr2 | -0.5202043 | 6.016248 | 0.429098 | top¦B | 12.475