## Sheet1
Metal | D-Band Center | D-Band Width | D-Band Filling | Adsorption Site | DOS at Fermi Energy
Cr2Mn2 | -1.509031 | 4.05555 | 0.685633 | 4fold¦A_A_B_B | 17.743
Cr2Mn2 | -0.3157827 | 4.75659 | 0.3653719 | bridge¦A_A¦B | 17.743
Cr2Mn2 | -1.508665 | 4.055433 | 0.6855613 | bridge¦A_B¦A | 17.743
Cr2Mn2 | -2.285211 | 3.301773 | 0.8939563 | bridge¦B_B¦A | 17.743
Cr2Mn2 | -1.171682 | 4.299226 | 0.595094 | hollow¦A_A_B¦FCC | 17.743
Cr2Mn2 | -1.171745 | 4.299333 | 0.5950996 | hollow¦A_A_B¦HCP | 17.743
Cr2Mn2 | -1.801629 | 3.807548 | 0.7641761 | hollow¦A_B_B¦HCP | 17.743
Cr2Mn2 | -0.3152565 | 4.756035 | 0.3652718 | top¦A | 17.743
Cr2Mn2 | -2.285151 | 3.301723 | 0.8939522 | top¦B | 17.743
Mn2Ag2 | -4.664422 | 1.451687 | 0.996481 | bridge¦A_A¦B | 4.8068
Mn2Ag2 | -3.107098 | 1.027079 | 0.9937607 | bridge¦B_B¦A | 4.8068
Mn2Ag2 | -4.664417 | 1.451638 | 0.9964813 | top¦A | 4.8068
Mn2Ag2 | -3.107085 | 1.027097 | 0.9937603 | top¦B | 4.8068
Mn2Au2 | -3.092739 | 1.290302 | 0.9922582 | bridge¦B_B¦A | 4.6373
Mn2Cd2 | -2.795582 | 1.199751 | 0.9873047 | bridge¦B_B¦A | 10.86
Mn2Cd2 | -6.770766 | 2.991641 | 0.9950948 | hollow¦A_A_B¦FCC | 10.86
Mn2Cd2 | -6.770788 | 2.991617 | 0.9950943 | hollow¦A_A_B¦HCP | 10.86
Mn2Cd2 | -2.795619 | 1.199762 | 0.9873041 | top¦B | 10.86
Mn2Cu2 | -2.909274 | 1.414096 | 0.9893476 | 4fold¦A_A_B_B | 6.655
Mn2Cu2 | -3.05275 | 1.587335 | 0.9929026 | bridge¦A_A¦B | 6.655
Mn2Cu2 | -2.764436 | 1.197106 | 0.9857576 | bridge¦B_B¦A | 6.655
Mn2Cu2 | -2.957239 | 1.475844 | 0.990535 | hollow¦A_A_B¦FCC | 6.655
Mn2Cu2 | -2.957245 | 1.475829 | 0.9905351 | hollow¦A_A_B¦HCP | 6.655
Mn2Cu2 | -2.861144 | 1.347604 | 0.9881541 | hollow¦A_B_B¦HCP | 6.655
Mn2Cu2 | -3.052742 | 1.58733 | 0.9929028 | top¦A | 6.655
Mn2Cu2 | -2.764454 | 1.197148 | 0.9857574 | top¦B | 6.655
Mn2Hg2 | -3.061163 | 1.168477 | 0.9925677 | bridge¦B_B¦A | 6.718
Mn2Hg2 | -3.061197 | 1.16845 | 0.9925707 | top¦B | 6.718
Mn2Ir2 | -2.413322 | 3.487937 | 0.9209775 | bridge¦A_A¦B | 19.997
Mn2Ir2 | -2.434521 | 2.972526 | 0.9419356 | hollow¦A_A_B¦FCC | 19.997
Mn2Ir2 | -2.434496 | 2.972531 | 0.9419381 | hollow¦A_A_B¦HCP | 19.997
Mn2Ir2 | -2.454339 | 2.391034 | 0.9615621 | hollow¦A_B_B¦FCC | 19.997
Mn2Ir2 | -2.472942 | 1.670098 | 0.9799644 | top¦B | 19.997
Mn2La2 | -2.397594 | 3.873149 | 0.8946983 | 4fold¦A_A_B_B | 18.55
Mn2La2 | -1.587014 | 7.552731 | 0.5624722 | bridge¦A_A¦A | 18.55
Mn2La2 | -1.587014 | 7.552731 | 0.5624722 | bridge¦A_A¦B | 18.55
Mn2La2 | -2.631255 | 1.623808 | 0.9904701 | bridge¦B_B¦A | 18.55
Mn2La2 | -2.248972 | 4.772684 | 0.8339742 | hollow¦A_A_B¦FCC | 18.55
Mn2La2 | -2.49975 | 3.100137 | 0.9365643 | hollow¦A_B_B¦FCC | 18.55
Mn2La2 | -2.49972 | 3.100134 | 0.9365574 | hollow¦A_B_B¦HCP | 18.55
Mn2Mo2 | -2.032822 | 3.691226 | 0.8792531 | hollow¦A_A_B¦FCC | 17.164
Mn2Mo2 | -2.032789 | 3.691221 | 0.8792454 | hollow¦A_A_B¦HCP | 17.164
Mn2Mo2 | -1.830155 | 4.599859 | 0.7916777 | hollow¦A_B_B¦FCC | 17.164
Mn2Mo2 | -1.830069 | 4.599718 | 0.7916682 | hollow¦A_B_B¦HCP | 17.164
Mn2Nb2 | -1.699095 | 2.905486 | 0.8608597 | bridge¦A_A¦B | 17.191
Mn2Nb2 | -1.110162 | 6.080127 | 0.532243 | bridge¦B_B¦A | 17.191
Mn2Nb2 | -1.362012 | 4.985052 | 0.6728078 | hollow¦A_B_B¦FCC | 17.191
Mn2Ni2 | -2.101034 | 1.51395 | 0.9894943 | 4fold¦A_A_B_B | 9.216
Mn2Ni2 | -2.204737 | 1.428933 | 0.9900256 | hollow¦A_A_B¦FCC | 9.216
Mn2Ni2 | -2.204817 | 1.428933 | 0.9900248 | hollow¦A_A_B¦HCP | 9.216
Mn2Pd2 | -2.899951 | 1.162948 | 0.9964758 | bridge¦A_A¦B | 5.83875
Mn2Pd2 | -2.824053 | 1.606625 | 0.9951594 | hollow¦A_A_B¦FCC | 5.83875
Mn2Pd2 | -2.824046 | 1.606624 | 0.9951591 | hollow¦A_A_B¦HCP | 5.83875
Mn2Pt2 | -2.741467 | 1.431683 | 0.9945206 | bridge¦A_A¦B | 9.899
Mn2Pt2 | -2.727121 | 2.014052 | 0.9929016 | hollow¦A_A_B¦FCC | 9.899
Mn2Rh2 | -2.148061 | 2.801261 | 0.9450786 | 4fold¦A_A_B_B | 20.739
Mn2Rh2 | -2.468621 | 2.514531 | 0.9763316 | bridge¦A_A¦B | 20.739
Mn2Rh2 | -1.816783 | 3.034253 | 0.9127794 | bridge¦B_B¦A | 20.739
Mn2Rh2 | -2.256018 | 2.712324 | 0.9555997 | hollow¦A_A_B¦FCC | 20.739
Mn2Rh2 | -2.256097 | 2.712279 | 0.9556152 | hollow¦A_A_B¦HCP | 20.739
Mn2Rh2 | -2.038858 | 2.884698 | 0.9344335 | hollow¦A_B_B¦FCC | 20.739
Mn2Rh2 | -2.038886 | 2.884615 | 0.9344358 | hollow¦A_B_B¦HCP | 20.739
Mn2Ru2 | -1.999946 | 3.385057 | 0.858873 | 4fold¦A_A_B_B | 12.865
Mn2Ru2 | -2.409727 | 2.765557 | 0.9482901 | bridge¦A_A¦B | 12.865
Mn2Ru2 | -1.560979 | 3.89478 | 0.7630905 | bridge¦B_B¦A | 12.865
Mn2Ru2 | -2.139676 | 3.193472 | 0.8893666 | hollow¦A_A_B¦FCC | 12.865
Mn2Ru2 | -2.139584 | 3.193496 | 0.8893354 | hollow¦A_A_B¦HCP | 12.865
Mn2Ru2 | -1.857075 | 3.565086 | 0.8276928 | hollow¦A_B_B¦FCC | 12.865
Mn2Ru2 | -1.857018 | 3.565023 | 0.8276814 | hollow¦A_B_B¦HCP | 12.865
Mn2Ru2 | -2.409667 | 2.765726 | 0.9482724 | top¦A | 12.865
Mn2Ru2 | -1.561133 | 3.894648 | 0.7631392 | top¦B | 12.865
Mn2Ta2 | -1.252163 | 3.462072 | 0.7883765 | bridge¦A_A¦B | 12.405
Mn2Ta2 | -0.5602172 | 7.126289 | 0.4368307 | bridge¦B_B¦A | 12.405
Mn2Ta2 | -0.8166377 | 6.04335 | 0.5671002 | hollow¦A_B_B¦FCC | 12.405
Mn2Ta2 | -0.8167326 | 6.043225 | 0.5671173 | hollow¦A_B_B¦HCP | 12.405
Mn2W2 | -1.525943 | 4.911034 | 0.6877453 | 4fold¦A_A_B_B | 19.723
Mn2W2 | -1.496796 | 4.438008 | 0.7114883 | hollow¦A_A_B¦HCP | 19.723
Mn2W2 | -1.557332 | 5.372977 | 0.6622405 | hollow¦A_B_B¦FCC | 19.723
Mn2W2 | -1.443895 | 3.421646 | 0.7543029 | top¦A | 19.723
Mn2W2 | -1.627494 | 6.285201 | 0.6050761 | top¦B | 19.723
Mn2Y2 | -2.36075 | 4.379545 | 0.8792727 | 4fold¦A_A_B_B | 31.145
Mn2Y2 | -2.553591 | 1.436098 | 0.9870161 | bridge¦A_A¦B | 31.145
Mn2Y2 | -1.715267 | 8.715401 | 0.5185725 | bridge¦B_B¦A | 31.145
Mn2Y2 | -2.444686 | 3.426636 | 0.9261599 | hollow¦A_A_B¦HCP | 31.145
Mn2Y2 | -2.240026 | 5.46385 | 0.8118219 | hollow¦A_B_B¦FCC | 31.145
Mn2Y2 | -1.715082 | 8.715087 | 0.5185302 | top¦B | 31.145
Mn2Zn2 | -2.376977 | 1.860525 | 0.9692409 | bridge¦A_A¦B | 6.438
Mn2Zn2 | -3.984245 | 2.815947 | 0.9791692 | hollow¦A_A_B¦FCC | 6.438
Mn2Zn2 | -3.984255 | 2.815948 | 0.9791693 | hollow¦A_A_B¦HCP | 6.438
Mn2Zn2 | -5.584543 | 2.69162 | 0.9890554 | hollow¦A_B_B¦FCC | 6.438
Mn2Zn2 | -5.584499 | 2.691664 | 0.9890542 | hollow¦A_B_B¦HCP | 6.438
Mn2Zn2 | -2.377022 | 1.8606 | 0.9692426 | top¦A | 6.438
Mn2Zr2 | -1.710526 | 4.63497 | 0.7984063 | 4fold¦A_A_B_B | 20.238
Mn2Zr2 | -1.940291 | 2.334939 | 0.9364374 | bridge¦A_A¦B | 20.238
Mn2Zr2 | -1.222293 | 7.428494 | 0.5051659 | bridge¦B_B¦A | 20.238
Mn2Zr2 | -1.592035 | 5.449172 | 0.727289 | hollow¦A_B_B¦FCC | 20.238
Mn2Zr2 | -1.940377 | 2.334935 | 0.9364551 | top¦A | 20.238
Mn2Zr2 | -1.220026 | 7.426135 | 0.5047337 | top¦B | 20.238