## Sheet1
Metal | D-Band Center | D-Band Width | D-Band Filling | Adsorption Site | DOS at Fermi Energy
Co2Fe2 | -2.635024 | 1.867019 | 0.9938533 | 4fold¦A_A_B_B | 0.0001089
Co2Fe2 | -2.67001 | 2.037709 | 0.9939336 | hollow¦A_B_B¦HCP | 0.0001089
Cr2Fe2 | -1.563745 | 2.60635 | 0.7746095 | bridge¦A_B¦A | 18.616
Cr2Fe2 | -1.564457 | 2.606227 | 0.7748029 | bridge¦A_B¦B | 18.616
Cr2Fe2 | -1.253886 | 2.673682 | 0.6999336 | hollow¦A_A_B¦FCC | 18.616
Cr2Fe2 | -1.253977 | 2.67366 | 0.6999508 | hollow¦A_A_B¦HCP | 18.616
Cr2Fe2 | -1.828557 | 2.517412 | 0.8384727 | hollow¦A_B_B¦FCC | 18.616
Cr2Fe2 | -1.828073 | 2.517585 | 0.8383443 | hollow¦A_B_B¦HCP | 18.616
Cr2Fe2 | -0.438137 | 2.676856 | 0.5032935 | top¦A | 18.616
Fe2La2 | -1.92372 | 2.321616 | 0.8944923 | 4fold¦A_A_B_B | 20.399
Fe2La2 | -2.142776 | 1.779824 | 0.9857551 | bridge¦A_A¦B | 20.399
Fe2La2 | -1.107054 | 3.582398 | 0.5541936 | bridge¦B_B¦A | 20.399
Fe2La2 | -2.020312 | 2.102854 | 0.9347331 | hollow¦A_A_B¦HCP | 20.399
Fe2La2 | -1.781397 | 2.604813 | 0.8351165 | hollow¦A_B_B¦FCC | 20.399
Fe2La2 | -2.143029 | 1.779799 | 0.985752 | top¦A | 20.399
Fe2La2 | -1.106864 | 3.582137 | 0.5541512 | top¦B | 20.399