## Sheet1
Metal | D-Band Center | D-Band Width | D-Band Filling | Adsorption Site | DOS at Fermi Energy
Fe2Ag2 | -4.349028 | 0.9773726 | 0.9958819 | bridge¦A_A¦B | 10.143
Fe2Ag2 | -2.631558 | 0.929115 | 0.9925548 | bridge¦B_B¦A | 10.143
Fe2Ag2 | -3.777291 | 1.256927 | 0.994773 | hollow¦A_A_B¦FCC | 10.143
Fe2Ag2 | -3.777458 | 1.256758 | 0.9947747 | hollow¦A_A_B¦HCP | 10.143
Fe2Ag2 | -3.204892 | 1.244972 | 0.993665 | hollow¦A_B_B¦FCC | 10.143
Fe2Ag2 | -3.204894 | 1.244969 | 0.9936656 | hollow¦A_B_B¦HCP | 10.143
Fe2Ag2 | -2.631842 | 0.9291011 | 0.9925578 | top¦B | 10.143
Fe2Au2 | -2.783494 | 1.076134 | 0.9926177 | bridge¦B_B¦A | 11.347
Fe2Au2 | -3.589489 | 1.334677 | 0.9924832 | hollow¦A_A_B¦FCC | 11.347
Fe2Au2 | -3.589617 | 1.334515 | 0.9924843 | hollow¦A_A_B¦HCP | 11.347
Fe2Au2 | -3.185435 | 1.27719 | 0.9925511 | hollow¦A_B_B¦HCP | 11.347
Fe2Au2 | -3.995814 | 1.265982 | 0.9924161 | top¦A | 11.347
Fe2Au2 | -2.783712 | 1.076 | 0.9926193 | top¦B | 11.347
Fe2Cd2 | -2.432995 | 0.9334397 | 0.9836583 | bridge¦B_B¦A | 7.565
Fe2Cd2 | -6.573764 | 3.028682 | 0.9937172 | hollow¦A_A_B¦FCC | 7.565
Fe2Cd2 | -6.57372 | 3.028723 | 0.9937102 | hollow¦A_A_B¦HCP | 7.565
Fe2Cd2 | -8.617262 | 0.7951576 | 0.998679 | top¦A | 7.565
Fe2Cd2 | -2.432993 | 0.9335536 | 0.9836481 | top¦B | 7.565