## Sheet1
Metal | D-Band Center | D-Band Width | D-Band Filling | Adsorption Site | DOS at Fermi Energy
Fe2Ru2 | -2.468756 | 2.338255 | 0.9598744 | bridge¦A_A¦B | 15.401
Fe2Ru2 | -2.152076 | 2.523172 | 0.8897665 | bridge¦A_B¦A | 15.401
Fe2Ru2 | -2.151916 | 2.523089 | 0.8897648 | bridge¦A_B¦B | 15.401
Fe2Ru2 | -1.794465 | 2.672019 | 0.8106338 | bridge¦B_B¦A | 15.401
Fe2Ru2 | -2.261757 | 2.4652 | 0.9140627 | hollow¦A_A_B¦FCC | 15.401
Fe2Ru2 | -2.261755 | 2.465212 | 0.9140628 | hollow¦A_A_B¦HCP | 15.401
Fe2Ru2 | -2.037658 | 2.57702 | 0.8644765 | hollow¦A_B_B¦FCC | 15.401
Fe2Ru2 | -2.037764 | 2.577086 | 0.8644753 | hollow¦A_B_B¦HCP | 15.401
Fe2Ru2 | -2.468607 | 2.338158 | 0.9598747 | top¦A | 15.401
Fe2Ta2 | -0.6339077 | 3.236136 | 0.5971321 | 4fold¦A_A_B_B | 19.036
Fe2Ta2 | -0.8500343 | 3.003856 | 0.7047706 | bridge¦A_A¦B | 19.036
Fe2Ta2 | -0.3727426 | 3.478217 | 0.4670688 | bridge¦B_B¦A | 19.036
Fe2Ta2 | -0.5524924 | 3.315604 | 0.5565943 | hollow¦A_B_B¦FCC | 19.036
Fe2Ta2 | -0.8499686 | 3.003852 | 0.7047561 | top¦A | 19.036
Fe2Ta2 | -0.3728458 | 3.478268 | 0.467081 | top¦B | 19.036
Fe2Tc2 | -2.230517 | 2.371067 | 0.9392776 | bridge¦A_A¦B | 16.291
Fe2Tc2 | -2.053376 | 2.624125 | 0.8847982 | hollow¦A_A_B¦FCC | 16.291
Fe2Tc2 | -2.053178 | 2.624161 | 0.8847367 | hollow¦A_A_B¦HCP | 16.291
Fe2Tc2 | -1.848848 | 2.874952 | 0.8219166 | hollow¦A_B_B¦FCC | 16.291
Fe2Tc2 | -1.84896 | 2.874992 | 0.8219286 | hollow¦A_B_B¦HCP | 16.291