## Sheet1
Metal | D-Band Center | D-Band Width | D-Band Filling | Adsorption Site | DOS at Fermi Energy
Fe2Y2 | -1.925796 | 2.051698 | 0.8999096 | 4fold¦A_A_B_B | 24.995
Fe2Y2 | -2.148414 | 1.318937 | 0.986103 | bridge¦A_A¦B | 24.995
Fe2Y2 | -1.925825 | 2.051733 | 0.8998954 | bridge¦A_B¦B | 24.995
Fe2Y2 | -1.01018 | 3.65023 | 0.5453989 | bridge¦B_B¦A | 24.995
Fe2Y2 | -2.025047 | 1.766541 | 0.9383377 | hollow¦A_A_B¦HCP | 24.995
Fe2Y2 | -1.77604 | 2.411474 | 0.8419039 | hollow¦A_B_B¦FCC | 24.995
Fe2Y2 | -1.010117 | 3.650253 | 0.5453815 | top¦B | 24.995
Fe2Zr2 | -1.480551 | 2.490012 | 0.8157714 | 4fold¦A_A_B_B | 13.206
Fe2Zr2 | -1.764509 | 2.037521 | 0.9356972 | bridge¦A_A¦B | 13.206
Fe2Zr2 | -0.8267096 | 3.210084 | 0.5396189 | bridge¦B_B¦A | 13.206
Fe2Zr2 | -1.328631 | 2.689003 | 0.7516068 | hollow¦A_B_B¦FCC | 13.206
Fe2Zr2 | -1.764549 | 2.037504 | 0.9356863 | top¦A | 13.206
Fe2Zr2 | -0.8270333 | 3.210125 | 0.5397049 | top¦B | 13.206