## Sheet1
Metal | D-Band Center | D-Band Width | D-Band Filling | Adsorption Site | DOS at Fermi Energy
Ag | -4.0036 | 1.061911 | 0.987275 | bridge¦A_A¦A | 0.001824
Ag | -4.003608 | 1.061739 | 0.9872799 | hollow¦A_A_A¦FCC | 0.001824
Ag | -4.003572 | 1.061868 | 0.9872768 | hollow¦A_A_A¦HCP | 0.001824
Ag | -4.003562 | 1.062093 | 0.9872695 | top¦A | 0.001824
Au | -3.239495 | 1.406455 | 0.9744914 | bridge¦A_A¦A | 1.182
Au | -3.23943 | 1.406537 | 0.974487 | hollow¦A_A_A¦FCC | 1.182
Au | -3.239449 | 1.406482 | 0.9744894 | hollow¦A_A_A¦HCP | 1.182
Au | -3.239426 | 1.406591 | 0.9744852 | top¦A | 1.182
Cd | -8.88224 | 1.002439 | 0.997127 | bridge¦A_A¦A | 5.874
Cd | -8.882184 | 1.002376 | 0.9971275 | hollow¦A_A_A¦FCC | 5.874
Cd | -8.882171 | 1.00239 | 0.9971274 | hollow¦A_A_A¦HCP | 5.874
Cd | -8.882251 | 1.002391 | 0.9971276 | top¦A | 5.874
Co | -2.619111 | 2.468348 | 0.978231 | bridge¦A_A¦A | 12.023
Co | -2.618569 | 2.465398 | 0.9782668 | hollow¦A_A_A¦FCC | 12.023
Co | -2.618938 | 2.467604 | 0.9782403 | hollow¦A_A_A¦HCP | 12.023
Co | -2.618595 | 2.465651 | 0.9782596 | top¦A | 12.023
Cr | -0.7485174 | 3.531112 | 0.6533198 | hollow¦A_A_A¦FCC | 25.51
Cr | -0.7486381 | 3.531225 | 0.6533575 | hollow¦A_A_A¦HCP | 25.51
Cr | -0.7479063 | 3.530927 | 0.6531646 | top¦A | 25.51
Cu | -2.423984 | 1.200186 | 0.9769358 | bridge¦A_A¦A | 1.419
Cu | -2.424184 | 1.200207 | 0.9769365 | hollow¦A_A_A¦FCC | 1.419
Cu | -2.424019 | 1.200185 | 0.9769363 | hollow¦A_A_A¦HCP | 1.419
Cu | -2.424519 | 1.200166 | 0.9769388 | top¦A | 1.419
Hf | -1.047782 | 5.76292 | 0.5731144 | bridge¦A_A¦A | 14.96
Hf | -1.048265 | 5.762781 | 0.5732365 | hollow¦A_A_A¦FCC | 14.96
Hf | -1.048158 | 5.763165 | 0.5731898 | hollow¦A_A_A¦HCP | 14.96
Hf | -1.04861 | 5.763412 | 0.5732835 | top¦A | 14.96
Ir | -2.404129 | 2.359739 | 0.8258983 | bridge¦A_A¦A | 17.27
Ir | -2.404406 | 2.359767 | 0.8259217 | hollow¦A_A_A¦FCC | 17.27
Ir | -2.404149 | 2.359721 | 0.8259043 | hollow¦A_A_A¦HCP | 17.27
Ir | -2.403749 | 2.3599 | 0.8258348 | top¦A | 17.27
La | -0.8432066 | 4.244114 | 0.6090698 | bridge¦A_A¦A | 23.33
La | -0.8435383 | 4.24407 | 0.6091941 | hollow¦A_A_A¦FCC | 23.33
La | -0.8433281 | 4.243928 | 0.6090981 | hollow¦A_A_A¦HCP | 23.33
La | -0.8439159 | 4.244578 | 0.6092039 | top¦A | 23.33
Mo | -1.045416 | 4.589338 | 0.6675512 | hollow¦A_A_A¦FCC | 21.32
Mo | -1.045806 | 4.589376 | 0.6676357 | hollow¦A_A_A¦HCP | 21.32
Mo | -1.04507 | 4.58931 | 0.6674944 | top¦A | 21.32
Nb | -0.8603637 | 4.257491 | 0.6291249 | hollow¦A_A_A¦FCC | 42.2
Nb | -0.8600753 | 4.257367 | 0.6290561 | hollow¦A_A_A¦HCP | 42.2
Nb | -0.8602109 | 4.257336 | 0.6290854 | top¦A | 42.2
Os | -1.903359 | 5.36828 | 0.7236891 | bridge¦A_A¦A | 3.814
Os | -1.905589 | 5.367893 | 0.7239594 | hollow¦A_A_A¦FCC | 3.814
Os | -1.905269 | 5.367975 | 0.723923 | hollow¦A_A_A¦HCP | 3.814
Os | -1.909056 | 5.367091 | 0.724385 | top¦A | 3.814
Pd | -1.647184 | 1.397991 | 0.9361093 | bridge¦A_A¦A | 9.852
Pd | -1.647247 | 1.397885 | 0.9361218 | hollow¦A_A_A¦FCC | 9.852
Pd | -1.647185 | 1.398003 | 0.936113 | hollow¦A_A_A¦HCP | 9.852
Pd | -1.647359 | 1.397636 | 0.9361369 | top¦A | 9.852
Pt | -2.154838 | 1.922442 | 0.9053139 | bridge¦A_A¦A | 8.782
Pt | -2.154846 | 1.922455 | 0.9053043 | hollow¦A_A_A¦FCC | 8.782
Pt | -2.154818 | 1.92249 | 0.9053081 | hollow¦A_A_A¦HCP | 8.782
Pt | -2.154848 | 1.92234 | 0.905332 | top¦A | 8.782
Re | -1.669609 | 5.768244 | 0.6749043 | bridge¦A_A¦A | 6.086
Re | -1.669678 | 5.768222 | 0.6749147 | hollow¦A_A_A¦FCC | 6.086
Re | -1.669735 | 5.768307 | 0.6749209 | hollow¦A_A_A¦HCP | 6.086
Re | -1.670018 | 5.768289 | 0.6749648 | top¦A | 6.086
Rh | -1.835836 | 3.47883 | 0.8174546 | bridge¦A_A¦A | 7.762
Rh | -1.835801 | 3.478737 | 0.8174558 | hollow¦A_A_A¦FCC | 7.762
Rh | -1.835835 | 3.478811 | 0.8174526 | hollow¦A_A_A¦HCP | 7.762
Rh | -1.835743 | 3.478621 | 0.8174564 | top¦A | 7.762
Ru | -1.595356 | 4.099745 | 0.7337881 | bridge¦A_A¦A | 12
Ru | -1.594866 | 4.099738 | 0.7337292 | hollow¦A_A_A¦FCC | 12
Ru | -1.595448 | 4.099611 | 0.7338006 | hollow¦A_A_A¦HCP | 12
Ru | -1.595691 | 4.099415 | 0.7338481 | top¦A | 12
Sc | -0.3635802 | 3.469016 | 0.4729646 | hollow¦A_A_A¦FCC | 22.27
Sc | -0.3639408 | 3.469195 | 0.4730395 | hollow¦A_A_A¦HCP | 22.27
Sc | -0.3631129 | 3.468848 | 0.4728976 | top¦A | 22.27
Ta | 0.06628296 | 5.657217 | 0.4688082 | hollow¦A_A_A¦FCC | 35.67
Ta | 0.06591844 | 5.657201 | 0.4688458 | hollow¦A_A_A¦HCP | 35.67
Ta | 0.06588079 | 5.657392 | 0.4688564 | top¦A | 35.67
Tc | -1.383527 | 4.343812 | 0.6833793 | bridge¦A_A¦A | 27.1
Tc | -1.38329 | 4.343948 | 0.68335 | hollow¦A_A_A¦FCC | 27.1
Tc | -1.383312 | 4.343893 | 0.6833427 | hollow¦A_A_A¦HCP | 27.1
Tc | -1.383266 | 4.343852 | 0.6833597 | top¦A | 27.1
Ti | -0.6008173 | 3.562756 | 0.5674563 | hollow¦A_A_A¦FCC | 25.29
Ti | -0.600856 | 3.562818 | 0.5674667 | hollow¦A_A_A¦HCP | 25.29
Ti | -0.6005134 | 3.562345 | 0.5673798 | top¦A | 25.29
V | -0.6498371 | 3.582006 | 0.6199821 | hollow¦A_A_A¦FCC | 12.31
V | -0.6495231 | 3.581968 | 0.6198879 | hollow¦A_A_A¦HCP | 12.31
V | -0.6498326 | 3.581906 | 0.619977 | top¦A | 12.31
W | -1.108091 | 5.270172 | 0.6518717 | bridge¦A_A¦A | 13.02
W | -1.108488 | 5.270146 | 0.6519449 | hollow¦A_A_A¦FCC | 13.02
W | -1.10798 | 5.270065 | 0.6518531 | hollow¦A_A_A¦HCP | 13.02
W | -1.10974 | 5.270504 | 0.6521706 | top¦A | 13.02
Y | -0.6178439 | 4.177543 | 0.5144939 | hollow¦A_A_A¦FCC | 22.53
Y | -0.6182859 | 4.177836 | 0.5146444 | hollow¦A_A_A¦HCP | 22.53
Y | -0.6171357 | 4.177116 | 0.5142277 | top¦A | 22.53
Zn | -7.316168 | 0.8240181 | 0.996326 | bridge¦A_A¦A | 0.6036
Zn | -7.31616 | 0.8240454 | 0.9963257 | hollow¦A_A_A¦FCC | 0.6036
Zn | -7.316174 | 0.8240336 | 0.9963258 | hollow¦A_A_A¦HCP | 0.6036
Zn | -7.31613 | 0.8240843 | 0.9963252 | top¦A | 0.6036
Zr | -0.8520172 | 4.285203 | 0.5804165 | hollow¦A_A_A¦FCC | 33.82
Zr | -0.8516346 | 4.2849 | 0.5803113 | hollow¦A_A_A¦HCP | 33.82
Zr | -0.8524777 | 4.285431 | 0.5805487 | top¦A | 33.82
Ag2W2 | -4.137156 | 1.856107 | 0.9803886 | bridge¦A_A¦B | 22.34
Ag2W2 | -0.6905949 | 4.282269 | 0.5589025 | bridge¦B_B¦A | 22.34
Ag2W2 | -0.6905949 | 4.282269 | 0.5589025 | bridge¦B_B¦B | 22.34
Ag2W2 | -3.108059 | 3.22173 | 0.8545379 | hollow¦A_A_B¦FCC | 22.34
Ag2W2 | -3.108069 | 3.221767 | 0.8545376 | hollow¦A_A_B¦HCP | 22.34
Ag2W2 | -1.965739 | 3.949291 | 0.7148455 | hollow¦A_B_B¦FCC | 22.34
Ag2W2 | -1.965735 | 3.949288 | 0.7148452 | hollow¦A_B_B¦HCP | 22.34
Ag2W2 | -4.137176 | 1.856105 | 0.9803883 | top¦A | 22.34
Ag2W2 | -0.6905982 | 4.282216 | 0.5589056 | top¦B | 22.34
Cd2W2 | -0.5409676 | 4.172338 | 0.5567764 | bridge¦B_B¦A | 6.084
Cd2W2 | -0.5409676 | 4.172338 | 0.5567764 | bridge¦B_B¦B | 6.084
Cd2W2 | -6.077603 | 4.561179 | 0.8626121 | hollow¦A_A_B¦FCC | 6.084
Cd2W2 | -0.5410021 | 4.17235 | 0.5567825 | top¦B | 6.084
Cr2Pd2 | -1.408619 | 2.541587 | 0.7055944 | hollow¦A_A_B¦FCC | 28.2
Cr2Pd2 | -1.408618 | 2.541589 | 0.7055949 | hollow¦A_A_B¦HCP | 28.2
Cr2Pd2 | -2.123521 | 2.486586 | 0.830122 | hollow¦A_B_B¦FCC | 28.2
Cr2Pd2 | -2.123063 | 2.48677 | 0.8299433 | hollow¦A_B_B¦HCP | 28.2
Cr2Pd2 | -0.6222695 | 2.362776 | 0.568832 | top¦A | 28.2
Cr2Pd2 | -2.775526 | 2.244989 | 0.9436062 | top¦B | 28.2
Cr2W2 | -1.18615 | 4.812006 | 0.6526738 | 4fold¦A_A_B_B | 10.39
Cr2W2 | -0.7956116 | 3.774085 | 0.6220234 | bridge¦A_A¦B | 10.39
Cr2W2 | -1.051394 | 4.484722 | 0.6421062 | hollow¦A_A_B¦HCP | 10.39
Cr2W2 | -1.325655 | 5.12511 | 0.6636032 | hollow¦A_B_B¦FCC | 10.39
Cr2W2 | -1.32584 | 5.125193 | 0.6636457 | hollow¦A_B_B¦HCP | 10.39
Cr2W2 | -0.795407 | 3.773923 | 0.6219745 | top¦A | 10.39
Cr2W2 | -1.620576 | 5.719046 | 0.6867717 | top¦B | 10.39
Cu2Pd2 | -1.6623 | 1.361182 | 0.9656089 | 4fold¦A_A_B_B | 1.109
Cu2Pd2 | -1.687511 | 1.155629 | 0.9810094 | bridge¦A_A¦B | 1.109
Cu2Pd2 | -1.636747 | 1.54096 | 0.9500369 | bridge¦B_B¦A | 1.109
Cu2Pd2 | -1.670704 | 1.296111 | 0.97076 | hollow¦A_A_B¦HCP | 1.109
Cu2Pd2 | -1.653759 | 1.423461 | 0.9604364 | hollow¦A_B_B¦FCC | 1.109
Cu2Pd2 | -1.653761 | 1.423462 | 0.9604363 | hollow¦A_B_B¦HCP | 1.109
Cu2Pd2 | -1.687496 | 1.155612 | 0.9810102 | top¦A | 1.109
Cu2Pd2 | -1.636726 | 1.540955 | 0.9500374 | top¦B | 1.109
Cu2W2 | -2.866099 | 1.846159 | 0.9654303 | bridge¦A_A¦B | 12.6
Cu2W2 | -0.8091662 | 4.218394 | 0.5622572 | bridge¦B_B¦A | 12.6
Cu2W2 | -2.251738 | 2.931054 | 0.8450113 | hollow¦A_A_B¦FCC | 12.6
Cu2W2 | -2.251743 | 2.931067 | 0.8450127 | hollow¦A_A_B¦HCP | 12.6
Cu2W2 | -1.569974 | 3.668826 | 0.7113807 | hollow¦A_B_B¦FCC | 12.6
Cu2W2 | -1.569963 | 3.668829 | 0.711379 | hollow¦A_B_B¦HCP | 12.6
Cu2W2 | -2.866092 | 1.846161 | 0.9654306 | top¦A | 12.6
Cu2W2 | -0.8091418 | 4.218247 | 0.5622526 | top¦B | 12.6
Mo2Pd2 | -0.8907899 | 3.297892 | 0.5926992 | bridge¦A_A¦B | 18.04
Mo2Pd2 | -2.68441 | 2.428899 | 0.9340031 | bridge¦B_B¦A | 18.04
Mo2Pd2 | -1.551081 | 3.129292 | 0.718348 | hollow¦A_A_B¦FCC | 18.04
Mo2Pd2 | -1.551089 | 3.129292 | 0.7183492 | hollow¦A_A_B¦HCP | 18.04
Mo2Pd2 | -2.145832 | 2.840739 | 0.831517 | hollow¦A_B_B¦FCC | 18.04
Mo2Pd2 | -2.145905 | 2.840729 | 0.8315329 | hollow¦A_B_B¦HCP | 18.04
Mo2Pd2 | -0.8907277 | 3.297887 | 0.5926822 | top¦A | 18.04
Mo2W2 | -1.050667 | 4.483195 | 0.6344125 | bridge¦A_A¦B | 6.7
Mo2W2 | -1.420005 | 5.418078 | 0.6739972 | bridge¦B_B¦A | 6.7
Mo2W2 | -1.166758 | 4.799794 | 0.6468557 | hollow¦A_A_B¦FCC | 6.7
Mo2W2 | -1.166737 | 4.799648 | 0.6468513 | hollow¦A_A_B¦HCP | 6.7
Mo2W2 | -1.289568 | 5.110614 | 0.6600059 | hollow¦A_B_B¦FCC | 6.7
Mo2W2 | -1.289772 | 5.110752 | 0.6600595 | hollow¦A_B_B¦HCP | 6.7
Mo2W2 | -1.050408 | 4.483014 | 0.63434 | top¦A | 6.7
Mo2W2 | -1.419968 | 5.417796 | 0.6739941 | top¦B | 6.7
Nb2Pd2 | -0.6081906 | 3.511847 | 0.5274211 | bridge¦A_A¦B | 14
Nb2Pd2 | -2.650072 | 2.333018 | 0.9394362 | bridge¦B_B¦A | 14
Nb2Pd2 | -1.424862 | 3.25251 | 0.6922098 | hollow¦A_A_B¦FCC | 14
Nb2Pd2 | -1.424864 | 3.252507 | 0.6922098 | hollow¦A_A_B¦HCP | 14
Nb2Pd2 | -2.092943 | 2.854848 | 0.8270146 | hollow¦A_B_B¦FCC | 14
Nb2Pd2 | -2.093197 | 2.854707 | 0.827065 | hollow¦A_B_B¦HCP | 14
Nb2Pd2 | -0.6079558 | 3.511984 | 0.5273686 | top¦A | 14
Nb2W2 | -1.299384 | 5.09856 | 0.6777871 | bridge¦B_B¦A | 4.896
Nb2W2 | -1.067678 | 4.988015 | 0.6307032 | hollow¦A_A_B¦FCC | 4.896
Nb2W2 | -1.067998 | 4.988097 | 0.6307681 | hollow¦A_A_B¦HCP | 4.896
Nb2W2 | -1.186559 | 5.046254 | 0.6548714 | hollow¦A_B_B¦FCC | 4.896
Nb2W2 | -1.186553 | 5.046273 | 0.654869 | hollow¦A_B_B¦HCP | 4.896
Nb2W2 | -0.9427232 | 4.92269 | 0.6053206 | top¦A | 4.896
Pd2Ag2 | -1.408819 | 1.303922 | 0.9430493 | bridge¦B_B¦A | 2.146
Pd2Ag2 | -2.827957 | 1.56406 | 0.97191 | hollow¦A_A_B¦FCC | 2.146
Pd2Ag2 | -2.827955 | 1.564056 | 0.9719102 | hollow¦A_A_B¦HCP | 2.146
Pd2Ag2 | -2.119862 | 1.605469 | 0.9575106 | hollow¦A_B_B¦FCC | 2.146
Pd2Ag2 | -2.119858 | 1.60547 | 0.9575104 | hollow¦A_B_B¦HCP | 2.146
Pd2Ag2 | -3.53308 | 1.148528 | 0.98625 | top¦A | 2.146
Pd2Ag2 | -1.408806 | 1.303895 | 0.9430506 | top¦B | 2.146
Pd2Au2 | -2.934443 | 1.3983 | 0.9749367 | bridge¦A_A¦B | 11.87
Pd2Au2 | -1.424098 | 1.419616 | 0.9397838 | bridge¦B_B¦A | 11.87
Pd2Au2 | -2.431818 | 1.575341 | 0.9632401 | hollow¦A_A_B¦FCC | 11.87
Pd2Au2 | -2.4318 | 1.575363 | 0.9632386 | hollow¦A_A_B¦HCP | 11.87
Pd2Au2 | -1.928411 | 1.581968 | 0.9515197 | hollow¦A_B_B¦FCC | 11.87
Pd2Au2 | -1.928386 | 1.581985 | 0.9515181 | hollow¦A_B_B¦HCP | 11.87
Pd2Cd2 | -1.971751 | 1.374386 | 0.9474249 | bridge¦B_B¦A | 5.866
Pd2Cd2 | -6.325507 | 3.261908 | 0.9805928 | hollow¦A_A_B¦FCC | 5.866
Pd2Cd2 | -6.325499 | 3.261917 | 0.9805925 | hollow¦A_A_B¦HCP | 5.866
Pd2Cd2 | -4.157793 | 3.319903 | 0.9640801 | hollow¦A_B_B¦FCC | 5.866
Pd2Cd2 | -4.157748 | 3.319879 | 0.9640798 | hollow¦A_B_B¦HCP | 5.866
Pd2Hg2 | -6.500522 | 1.108424 | 0.9945108 | bridge¦A_A¦B | 4.222
Pd2Hg2 | -1.792784 | 1.413583 | 0.9445271 | bridge¦B_B¦A | 4.222
Pd2Hg2 | -4.940062 | 2.528781 | 0.9779443 | hollow¦A_A_B¦FCC | 4.222
Pd2Hg2 | -4.940073 | 2.528782 | 0.977944 | hollow¦A_A_B¦HCP | 4.222
Pd2Hg2 | -1.792778 | 1.413561 | 0.9445289 | top¦B | 4.222
Pd2Ir2 | -1.878088 | 1.94804 | 0.808767 | bridge¦A_A¦B | 9.642
Pd2Ir2 | -2.187848 | 1.579965 | 0.9242302 | bridge¦B_B¦A | 9.642
Pd2Ir2 | -1.982891 | 1.837647 | 0.8478369 | hollow¦A_A_B¦FCC | 9.642
Pd2Ir2 | -1.982899 | 1.83764 | 0.8478381 | hollow¦A_A_B¦HCP | 9.642
Pd2Ir2 | -2.086122 | 1.715777 | 0.8863143 | hollow¦A_B_B¦FCC | 9.642
Pd2Ir2 | -2.086123 | 1.715766 | 0.8863157 | hollow¦A_B_B¦HCP | 9.642
Pd2Ir2 | -1.878104 | 1.948054 | 0.8087679 | top¦A | 9.642
Pd2Ir2 | -2.187831 | 1.579955 | 0.9242318 | top¦B | 9.642
Pd2Os2 | -1.561948 | 3.583306 | 0.7010787 | bridge¦A_A¦B | 13.63
Pd2Os2 | -1.855143 | 3.333688 | 0.775837 | hollow¦A_A_B¦FCC | 13.63
Pd2Os2 | -1.855136 | 3.333696 | 0.7758356 | hollow¦A_A_B¦HCP | 13.63
Pd2Os2 | -2.143579 | 3.041119 | 0.8493817 | hollow¦A_B_B¦FCC | 13.63
Pd2Os2 | -2.143573 | 3.041123 | 0.849379 | hollow¦A_B_B¦HCP | 13.63
Pd2Pt2 | -1.794182 | 1.497651 | 0.9336347 | bridge¦A_A¦B | 19.14
Pd2Pt2 | -1.883935 | 1.610755 | 0.9222445 | bridge¦A_B¦B | 19.14
Pd2Pt2 | -1.974026 | 1.71204 | 0.9108075 | bridge¦B_B¦A | 19.14
Pd2Pt2 | -1.853985 | 1.574483 | 0.9260448 | hollow¦A_A_B¦FCC | 19.14
Pd2Pt2 | -1.854 | 1.574494 | 0.9260461 | hollow¦A_A_B¦HCP | 19.14
Pd2Pt2 | -1.913901 | 1.645687 | 0.918436 | hollow¦A_B_B¦FCC | 19.14
Pd2Pt2 | -1.913916 | 1.645662 | 0.9184384 | hollow¦A_B_B¦HCP | 19.14
Pd2Pt2 | -1.794167 | 1.497691 | 0.933633 | top¦A | 19.14
Pd2Pt2 | -1.97405 | 1.712057 | 0.910809 | top¦B | 19.14
Pd2Re2 | -1.188181 | 3.834882 | 0.6322244 | bridge¦B_B¦A | 22.33
Pd2Re2 | -2.220374 | 3.185357 | 0.8301527 | hollow¦A_A_B¦FCC | 22.33
Pd2Re2 | -2.220334 | 3.185397 | 0.8301453 | hollow¦A_A_B¦HCP | 22.33
Pd2Re2 | -1.716693 | 3.55497 | 0.7335707 | hollow¦A_B_B¦HCP | 22.33
Pd2Re2 | -1.188118 | 3.834796 | 0.6322152 | top¦B | 22.33
Pd2W2 | -1.030741 | 4.080758 | 0.5894339 | bridge¦B_B¦A | 11.16
Pd2W2 | -2.287132 | 3.213939 | 0.8296085 | hollow¦A_A_B¦FCC | 11.16
Pd2W2 | -2.287133 | 3.213932 | 0.8296083 | hollow¦A_A_B¦HCP | 11.16
Pd2W2 | -1.702503 | 3.696543 | 0.7178471 | hollow¦A_B_B¦FCC | 11.16
Pd2W2 | -1.702531 | 3.696543 | 0.7178519 | hollow¦A_B_B¦HCP | 11.16
Pd2W2 | -1.030744 | 4.080799 | 0.5894324 | top¦B | 11.16
Pd2Y2 | -1.888637 | 2.666139 | 0.7420711 | 4fold¦A_A_B_B | 4.558
Pd2Y2 | -2.804415 | 1.922225 | 0.9581005 | bridge¦A_A¦B | 4.558
Pd2Y2 | -0.1207821 | 2.992163 | 0.3250493 | bridge¦B_B¦A | 4.558
Pd2Y2 | -1.438787 | 2.85838 | 0.6359636 | hollow¦A_B_B¦FCC | 4.558
Pd2Y2 | -2.80442 | 1.922225 | 0.9581044 | top¦A | 4.558
Rh2Pd2 | -2.060819 | 2.293311 | 0.9250645 | bridge¦A_A¦B | 29.58
Rh2Pd2 | -1.859218 | 2.281518 | 0.8892614 | hollow¦A_A_B¦FCC | 29.58
Rh2Pd2 | -1.859733 | 2.281365 | 0.8893474 | hollow¦A_A_B¦HCP | 29.58
Rh2Pd2 | -1.656814 | 2.251413 | 0.853307 | hollow¦A_B_B¦FCC | 29.58
Rh2Pd2 | -1.656805 | 2.251415 | 0.8533065 | hollow¦A_B_B¦HCP | 29.58
Rh2W2 | -2.001166 | 3.620871 | 0.8388438 | bridge¦A_A¦B | 12.9
Rh2W2 | -0.9442955 | 5.792035 | 0.5466194 | bridge¦B_B¦A | 12.9
Rh2W2 | -1.670595 | 4.443394 | 0.7474361 | hollow¦A_A_B¦FCC | 12.9
Rh2W2 | -1.670471 | 4.443431 | 0.7474172 | hollow¦A_A_B¦HCP | 12.9
Rh2W2 | -1.318939 | 5.153698 | 0.650199 | hollow¦A_B_B¦FCC | 12.9
Rh2W2 | -1.318927 | 5.153698 | 0.650197 | hollow¦A_B_B¦HCP | 12.9
Rh2W2 | -0.9441489 | 5.792044 | 0.5465991 | top¦B | 12.9
Ru2Pd2 | -1.317637 | 2.711955 | 0.7150282 | bridge¦B_B¦A | 17.64
Ru2Pd2 | -2.001059 | 2.574769 | 0.853793 | hollow¦A_A_B¦FCC | 17.64
Ru2Pd2 | -2.000933 | 2.574485 | 0.8538123 | hollow¦A_A_B¦HCP | 17.64
Ru2Pd2 | -1.661345 | 2.665754 | 0.7848245 | hollow¦A_B_B¦FCC | 17.64
Ru2Pd2 | -1.661347 | 2.665756 | 0.7848246 | hollow¦A_B_B¦HCP | 17.64
Ru2W2 | -1.560152 | 3.979187 | 0.7724928 | bridge¦A_A¦B | 5.73
Ru2W2 | -1.159896 | 5.920368 | 0.5979903 | bridge¦B_B¦A | 5.73
Ru2W2 | -1.437794 | 4.66267 | 0.7191604 | hollow¦A_A_B¦FCC | 5.73
Ru2W2 | -1.437786 | 4.662708 | 0.7191571 | hollow¦A_A_B¦HCP | 5.73
Ru2W2 | -1.304831 | 5.303343 | 0.6611971 | hollow¦A_B_B¦FCC | 5.73
Ru2W2 | -1.304843 | 5.303343 | 0.6612003 | hollow¦A_B_B¦HCP | 5.73
Sc2Pd2 | -1.926505 | 2.424787 | 0.7178481 | 4fold¦A_A_B_B | 10.27
Sc2Pd2 | -3.000992 | 1.82059 | 0.9606493 | bridge¦A_A¦B | 10.27
Sc2Pd2 | -0.01922238 | 2.17816 | 0.2868674 | bridge¦B_B¦A | 10.27
Sc2Pd2 | -2.344984 | 2.270574 | 0.8124122 | hollow¦A_A_B¦HCP | 10.27
Sc2Pd2 | -1.421172 | 2.507425 | 0.6036535 | hollow¦A_B_B¦FCC | 10.27
Sc2Pd2 | -1.421143 | 2.50742 | 0.6036494 | hollow¦A_B_B¦HCP | 10.27
Sc2Pd2 | -0.01802627 | 2.177747 | 0.2866185 | top¦B | 10.27
Sc2V2 | -0.5993803 | 4.968839 | 0.4765929 | bridge¦A_A¦B | 28.7
Sc2V2 | -0.5663004 | 3.054998 | 0.6395767 | bridge¦B_B¦A | 28.7
Sc2V2 | -0.5663004 | 3.054998 | 0.6395767 | bridge¦B_B¦B | 28.7
Sc2V2 | -0.5850378 | 4.246393 | 0.5472439 | hollow¦A_A_B¦FCC | 28.7
Sc2V2 | -0.5851353 | 4.247065 | 0.5472443 | hollow¦A_A_B¦HCP | 28.7
Sc2V2 | -0.5744635 | 3.621496 | 0.5994494 | hollow¦A_B_B¦FCC | 28.7
Sc2V2 | -0.5744605 | 3.621591 | 0.5994357 | hollow¦A_B_B¦HCP | 28.7
Sc2W2 | -1.406199 | 4.685153 | 0.7589768 | bridge¦B_B¦A | 18.07
Sc2W2 | -0.7654938 | 4.717875 | 0.5329179 | hollow¦A_A_B¦FCC | 18.07
Sc2W2 | -0.765761 | 4.718 | 0.5329707 | hollow¦A_A_B¦HCP | 18.07
Sc2W2 | -1.120256 | 4.710641 | 0.6580898 | hollow¦A_B_B¦FCC | 18.07
Sc2W2 | -1.120498 | 4.710724 | 0.658145 | hollow¦A_B_B¦HCP | 18.07
Sc2W2 | -0.3131928 | 4.688326 | 0.3733635 | top¦A | 18.07
Tc2Pd2 | -1.034762 | 3.034425 | 0.6365728 | bridge¦B_B¦A | 25.96
Tc2Pd2 | -2.042226 | 2.723824 | 0.8312471 | hollow¦A_A_B¦FCC | 25.96
Tc2Pd2 | -2.042207 | 2.723809 | 0.8312415 | hollow¦A_A_B¦HCP | 25.96
Tc2Pd2 | -1.546903 | 2.924478 | 0.7355341 | hollow¦A_B_B¦FCC | 25.96
Tc2Pd2 | -1.546898 | 2.924478 | 0.7355336 | hollow¦A_B_B¦HCP | 25.96
Tc2Pd2 | -1.034708 | 3.034401 | 0.6365605 | top¦B | 25.96
Tc2W2 | -1.624099 | 4.939822 | 0.6676519 | 4fold¦A_A_B_B | 6.411
Tc2W2 | -1.738109 | 4.485721 | 0.7258731 | bridge¦A_A¦B | 6.411
Tc2W2 | -1.624176 | 4.939901 | 0.6676698 | bridge¦A_B¦B | 6.411
Tc2W2 | -1.499931 | 5.388636 | 0.6042369 | bridge¦B_B¦A | 6.411
Tc2W2 | -1.663198 | 4.789374 | 0.6876094 | hollow¦A_A_B¦FCC | 6.411
Tc2W2 | -1.663189 | 4.789373 | 0.6876078 | hollow¦A_A_B¦HCP | 6.411
Tc2W2 | -1.583904 | 5.089657 | 0.6471237 | hollow¦A_B_B¦FCC | 6.411
Tc2W2 | -1.58389 | 5.089654 | 0.6471212 | hollow¦A_B_B¦HCP | 6.411
Tc2W2 | -1.738145 | 4.485673 | 0.7258771 | top¦A | 6.411
Tc2W2 | -1.499942 | 5.388576 | 0.6042402 | top¦B | 6.411
Ti2Pd2 | -2.2559 | 2.396412 | 0.8156809 | hollow¦A_A_B¦FCC | 27.05
Ti2Pd2 | -2.256122 | 2.396337 | 0.8157399 | hollow¦A_A_B¦HCP | 27.05
Ti2Pd2 | -1.386763 | 2.568502 | 0.638937 | hollow¦A_B_B¦FCC | 27.05
Ti2Pd2 | -1.386769 | 2.568508 | 0.6389384 | hollow¦A_B_B¦HCP | 27.05
Ti2Pd2 | -0.2493708 | 2.330881 | 0.4076685 | top¦B | 27.05
Ti2V2 | -0.5493522 | 4.015722 | 0.5501926 | bridge¦A_A¦B | 27.79
Ti2V2 | -0.6042286 | 3.712015 | 0.5962375 | bridge¦A_B¦B | 27.79
Ti2V2 | -0.5876666 | 3.810988 | 0.5819158 | hollow¦A_A_B¦FCC | 27.79
Ti2V2 | -0.5870174 | 3.810582 | 0.5817293 | hollow¦A_A_B¦HCP | 27.79
Ti2V2 | -0.6215299 | 3.615846 | 0.6103232 | hollow¦A_B_B¦FCC | 27.79
Ti2V2 | -0.62183 | 3.616015 | 0.6104104 | hollow¦A_B_B¦HCP | 27.79
Ti2W2 | -0.6948014 | 4.349353 | 0.5562568 | hollow¦A_A_B¦FCC | 19.1
Ti2W2 | -0.6948525 | 4.349306 | 0.556272 | hollow¦A_A_B¦HCP | 19.1
Ti2W2 | -1.125325 | 4.738891 | 0.6533131 | hollow¦A_B_B¦FCC | 19.1
Ti2W2 | -1.1255 | 4.738972 | 0.6533538 | hollow¦A_B_B¦HCP | 19.1
V2Ag2 | -0.3543752 | 2.868622 | 0.5298827 | bridge¦B_B¦A | 22.89
V2Ag2 | -0.3543752 | 2.868622 | 0.5298827 | bridge¦B_B¦B | 22.89
V2Ag2 | -3.25358 | 2.599591 | 0.8631099 | hollow¦A_A_B¦FCC | 22.89
V2Ag2 | -3.253486 | 2.599795 | 0.8630908 | hollow¦A_A_B¦HCP | 22.89
V2Ag2 | -1.949366 | 3.082205 | 0.7131995 | hollow¦A_B_B¦FCC | 22.89
V2Ag2 | -1.949394 | 3.082188 | 0.7132071 | hollow¦A_B_B¦HCP | 22.89
V2Ag2 | -0.3543346 | 2.868715 | 0.5298646 | top¦B | 22.89
V2Au2 | -4.240833 | 2.11192 | 0.9749249 | bridge¦A_A¦B | 23.72
V2Au2 | -0.4079749 | 2.560267 | 0.5008166 | bridge¦B_B¦A | 23.72
V2Au2 | -3.167132 | 2.830132 | 0.8420999 | hollow¦A_A_B¦FCC | 23.72
V2Au2 | -3.167379 | 2.82999 | 0.8421593 | hollow¦A_A_B¦HCP | 23.72
V2Au2 | -1.907316 | 3.038758 | 0.6862787 | hollow¦A_B_B¦FCC | 23.72
V2Au2 | -1.9073 | 3.038744 | 0.6862796 | hollow¦A_B_B¦HCP | 23.72
V2Au2 | -0.4081834 | 2.560089 | 0.5009006 | top¦B | 23.72
V2Cd2 | -8.563588 | 1.149113 | 0.9975194 | bridge¦A_A¦B | 19.87
V2Cd2 | -0.1775281 | 2.831881 | 0.5024044 | bridge¦B_B¦A | 19.87
V2Cd2 | -0.1775281 | 2.831881 | 0.5024044 | bridge¦B_B¦B | 19.87
V2Cd2 | -6.19697 | 4.178352 | 0.8577276 | hollow¦A_A_B¦FCC | 19.87
V2Cd2 | -3.438118 | 4.703835 | 0.6949132 | hollow¦A_B_B¦FCC | 19.87
V2Cd2 | -0.1784986 | 2.831942 | 0.5026576 | top¦B | 19.87
V2Cr2 | -0.8209549 | 3.488949 | 0.6561523 | bridge¦A_A¦B | 24.82
V2Cr2 | -0.8105167 | 3.693718 | 0.6436505 | hollow¦A_A_B¦FCC | 24.82
V2Cr2 | -0.8105371 | 3.693792 | 0.6436548 | hollow¦A_A_B¦HCP | 24.82
V2Cr2 | -0.7990184 | 3.907521 | 0.6298432 | hollow¦A_B_B¦FCC | 24.82
V2Cr2 | -0.7989551 | 3.907384 | 0.6298295 | hollow¦A_B_B¦HCP | 24.82
V2Cr2 | -0.7861948 | 4.132382 | 0.6144757 | top¦B | 24.82
V2Cu2 | -0.3082199 | 2.851624 | 0.5012025 | bridge¦B_B¦A | 14.7
V2Cu2 | -2.134102 | 2.223007 | 0.8400956 | hollow¦A_A_B¦FCC | 14.7
V2Cu2 | -2.134068 | 2.223055 | 0.8400973 | hollow¦A_A_B¦HCP | 14.7
V2Cu2 | -1.293028 | 2.690709 | 0.6839959 | hollow¦A_B_B¦FCC | 14.7
V2Cu2 | -1.293041 | 2.690707 | 0.6839973 | hollow¦A_B_B¦HCP | 14.7
V2Cu2 | -0.3082993 | 2.851698 | 0.5012354 | top¦B | 14.7
V2Hg2 | -0.6789247 | 4.626356 | 0.5545721 | top¦B | 14.97
V2Ir2 | -1.989166 | 3.04865 | 0.8052905 | hollow¦A_A_B¦FCC | 13.88
V2Ir2 | -1.989382 | 3.048767 | 0.8053379 | hollow¦A_A_B¦HCP | 13.88
V2Ir2 | -1.374723 | 2.935041 | 0.6929455 | hollow¦A_B_B¦FCC | 13.88
V2Ir2 | -1.374769 | 2.935038 | 0.6929579 | hollow¦A_B_B¦HCP | 13.88
V2Ir2 | -0.6410502 | 2.609907 | 0.558819 | top¦B | 13.88
V2Mo2 | -1.162409 | 4.329063 | 0.6755502 | hollow¦A_A_B¦FCC | 26.75
V2Mo2 | -1.163008 | 4.329271 | 0.6757148 | hollow¦A_A_B¦HCP | 26.75
V2Mo2 | -0.8390559 | 4.066322 | 0.618243 | hollow¦A_B_B¦FCC | 26.75
V2Mo2 | -0.8389356 | 4.066246 | 0.618211 | hollow¦A_B_B¦HCP | 26.75
V2Nb2 | -0.9788597 | 4.489978 | 0.6420547 | hollow¦A_A_B¦FCC | 22.05
V2Nb2 | -0.9788633 | 4.489951 | 0.6420571 | hollow¦A_A_B¦HCP | 22.05
V2Nb2 | -0.7005302 | 3.972102 | 0.5993745 | hollow¦A_B_B¦FCC | 22.05
V2Nb2 | -0.7006545 | 3.972155 | 0.5994058 | hollow¦A_B_B¦HCP | 22.05
V2Os2 | -1.574945 | 4.502072 | 0.6676605 | 4fold¦A_A_B_B | 13.16
V2Os2 | -1.839161 | 4.52907 | 0.7235587 | hollow¦A_A_B¦FCC | 13.16
V2Os2 | -1.838611 | 4.528814 | 0.7234385 | hollow¦A_A_B¦HCP | 13.16
V2Os2 | -1.304399 | 4.458083 | 0.6104219 | hollow¦A_B_B¦FCC | 13.16
V2Os2 | -1.304343 | 4.458113 | 0.6104093 | hollow¦A_B_B¦HCP | 13.16
V2Pd2 | -2.812815 | 2.144863 | 0.9479305 | bridge¦A_A¦B | 19.53
V2Pd2 | -0.4299393 | 2.499825 | 0.5032632 | bridge¦B_B¦A | 19.53
V2Pd2 | -2.147015 | 2.490727 | 0.8237059 | hollow¦A_A_B¦FCC | 19.53
V2Pd2 | -2.146163 | 2.491173 | 0.8235015 | hollow¦A_A_B¦HCP | 19.53
V2Pd2 | -1.363479 | 2.637606 | 0.6774719 | hollow¦A_B_B¦FCC | 19.53
V2Pd2 | -1.363548 | 2.637594 | 0.6774891 | hollow¦A_B_B¦HCP | 19.53
V2Pd2 | -0.4291277 | 2.499697 | 0.5030311 | top¦B | 19.53
V2Pt2 | -3.161848 | 2.811007 | 0.933279 | bridge¦A_A¦B | 9.087
V2Pt2 | -2.406223 | 3.010246 | 0.8118031 | hollow¦A_A_B¦FCC | 9.087
V2Pt2 | -2.405826 | 3.010412 | 0.8117186 | hollow¦A_A_B¦HCP | 9.087
V2Pt2 | -1.531767 | 2.996524 | 0.671193 | hollow¦A_B_B¦FCC | 9.087
V2Pt2 | -1.531847 | 2.996522 | 0.6712109 | hollow¦A_B_B¦HCP | 9.087
V2Pt2 | -0.5084888 | 2.634654 | 0.5066383 | top¦B | 9.087
V2Re2 | -1.289247 | 4.768128 | 0.6560833 | 4fold¦A_A_B_B | 17.41
V2Re2 | -1.874121 | 5.016592 | 0.777145 | bridge¦A_A¦B | 17.41
V2Re2 | -0.6785639 | 4.412032 | 0.5296876 | bridge¦B_B¦A | 17.41
V2Re2 | -1.487177 | 4.861322 | 0.6970587 | hollow¦A_A_B¦HCP | 17.41
V2Re2 | -1.088329 | 4.662903 | 0.6144944 | hollow¦A_B_B¦HCP | 17.41
V2Rh2 | -1.60307 | 3.566918 | 0.7537087 | hollow¦A_A_B¦FCC | 15.35
V2Rh2 | -1.603023 | 3.567001 | 0.7536957 | hollow¦A_A_B¦HCP | 15.35
V2Rh2 | -1.033927 | 3.891766 | 0.6208681 | hollow¦A_B_B¦FCC | 15.35
V2Rh2 | -1.033957 | 3.89177 | 0.6208747 | hollow¦A_B_B¦HCP | 15.35
V2Rh2 | -0.413436 | 4.129359 | 0.4760378 | top¦B | 15.35
V2Ru2 | -1.440847 | 3.896897 | 0.6667536 | 4fold¦A_A_B_B | 10.97
V2Ru2 | -2.096226 | 3.674835 | 0.8306441 | bridge¦A_A¦B | 10.97
V2Ru2 | -0.7166301 | 4.005434 | 0.4856529 | bridge¦B_B¦A | 10.97
V2Ru2 | -1.666298 | 3.834401 | 0.7231428 | hollow¦A_A_B¦FCC | 10.97
V2Ru2 | -1.666564 | 3.834523 | 0.7232018 | hollow¦A_A_B¦HCP | 10.97
V2Ru2 | -1.207572 | 3.946849 | 0.6084209 | hollow¦A_B_B¦FCC | 10.97
V2Ru2 | -1.20757 | 3.946853 | 0.608421 | hollow¦A_B_B¦HCP | 10.97
V2Ru2 | -0.7168725 | 4.005631 | 0.4857043 | top¦B | 10.97
V2Tc2 | -1.194464 | 4.040722 | 0.6572578 | 4fold¦A_A_B_B | 9.693
V2Tc2 | -1.632061 | 3.9858 | 0.7795684 | bridge¦A_A¦B | 9.693
V2Tc2 | -0.7140212 | 4.046064 | 0.5229798 | bridge¦B_B¦A | 9.693
V2Tc2 | -1.344629 | 4.027217 | 0.6992363 | hollow¦A_A_B¦HCP | 9.693
V2Tc2 | -1.03938 | 4.048559 | 0.613914 | hollow¦A_B_B¦HCP | 9.693
V2Tc2 | -1.632079 | 3.985789 | 0.7795694 | top¦A | 9.693
V2Tc2 | -0.7136369 | 4.045838 | 0.5228832 | top¦B | 9.693
V2W2 | -1.730684 | 5.532341 | 0.7465619 | bridge¦B_B¦A | 17.74
V2W2 | -0.8459625 | 4.381699 | 0.6091411 | hollow¦A_A_B¦FCC | 17.74
V2W2 | -0.8460537 | 4.381701 | 0.6091653 | hollow¦A_A_B¦HCP | 17.74
V2W2 | -1.276676 | 4.99494 | 0.6760381 | hollow¦A_B_B¦FCC | 17.74
V2W2 | -1.276804 | 4.994957 | 0.6760795 | hollow¦A_B_B¦HCP | 17.74
V2Zr2 | -0.666823 | 4.211235 | 0.6143451 | 4fold¦A_A_B_B | 32.44
V2Zr2 | -0.3985896 | 2.867408 | 0.5729811 | bridge¦A_A¦B | 32.44
V2Zr2 | -1.063825 | 5.616682 | 0.6755669 | bridge¦B_B¦A | 32.44
V2Zr2 | -0.5665671 | 3.767798 | 0.5988751 | hollow¦A_A_B¦FCC | 32.44
V2Zr2 | -0.566559 | 3.767838 | 0.5988709 | hollow¦A_A_B¦HCP | 32.44
V2Zr2 | -0.7808348 | 4.662283 | 0.6319017 | hollow¦A_B_B¦FCC | 32.44
W2Au2 | -4.061158 | 2.564378 | 0.9614206 | bridge¦A_A¦B | 12.39
W2Au2 | -0.8349438 | 4.135359 | 0.5523159 | bridge¦B_B¦A | 12.39
W2Au2 | -3.091765 | 3.453486 | 0.8384923 | hollow¦A_A_B¦FCC | 12.39
W2Au2 | -3.091823 | 3.453464 | 0.8385002 | hollow¦A_A_B¦HCP | 12.39
W2Au2 | -2.021883 | 3.955812 | 0.7028225 | hollow¦A_B_B¦FCC | 12.39
W2Au2 | -2.021874 | 3.955813 | 0.7028212 | hollow¦A_B_B¦HCP | 12.39
W2Au2 | -0.8350022 | 4.135312 | 0.5523225 | top¦B | 12.39
W2Hg2 | -0.5928279 | 4.255498 | 0.5541469 | top¦B | 13.01
W2Ir2 | -2.423816 | 3.557481 | 0.8604417 | bridge¦A_A¦B | 5.395
W2Ir2 | -2.079844 | 3.785193 | 0.789757 | hollow¦A_A_B¦FCC | 5.395
W2Ir2 | -2.080288 | 3.785205 | 0.7898469 | hollow¦A_A_B¦HCP | 5.395
W2Ir2 | -1.690881 | 3.991816 | 0.7098396 | hollow¦A_B_B¦FCC | 5.395
W2Ir2 | -1.690735 | 3.99181 | 0.7098076 | hollow¦A_B_B¦HCP | 5.395
W2Ir2 | -1.2471 | 4.171497 | 0.6186458 | top¦B | 5.395
W2Os2 | -1.80879 | 4.753272 | 0.7598504 | bridge¦A_A¦B | 8.133
W2Os2 | -1.193933 | 6.208114 | 0.6009465 | bridge¦B_B¦A | 8.133
W2Os2 | -1.618363 | 5.254764 | 0.710639 | hollow¦A_A_B¦FCC | 8.133
W2Os2 | -1.618297 | 5.254772 | 0.7106296 | hollow¦A_A_B¦HCP | 8.133
W2Os2 | -1.413921 | 5.73771 | 0.6578042 | hollow¦A_B_B¦FCC | 8.133
W2Os2 | -1.413948 | 5.737755 | 0.6578066 | hollow¦A_B_B¦HCP | 8.133
W2Os2 | -1.193852 | 6.207985 | 0.6009357 | top¦B | 8.133
W2Pt2 | -1.196838 | 4.193417 | 0.5902555 | bridge¦B_B¦A | 19.18
W2Pt2 | -2.582661 | 3.684091 | 0.8133458 | hollow¦A_A_B¦FCC | 19.18
W2Pt2 | -2.582677 | 3.684097 | 0.8133479 | hollow¦A_A_B¦HCP | 19.18
W2Pt2 | -1.936047 | 3.990309 | 0.7092519 | hollow¦A_B_B¦FCC | 19.18
W2Pt2 | -1.936025 | 3.990331 | 0.7092557 | hollow¦A_B_B¦HCP | 19.18
W2Pt2 | -1.196818 | 4.193442 | 0.5902529 | top¦B | 19.18
W2Re2 | -1.244321 | 5.940559 | 0.6531804 | bridge¦B_B¦A | 13.33
W2Re2 | -1.36825 | 5.355051 | 0.696394 | hollow¦A_A_B¦FCC | 13.33
W2Re2 | -1.368256 | 5.355052 | 0.6963982 | hollow¦A_A_B¦HCP | 13.33
W2Re2 | -1.30795 | 5.64716 | 0.6753932 | hollow¦A_B_B¦FCC | 13.33
W2Re2 | -1.308288 | 5.647207 | 0.6754481 | hollow¦A_B_B¦HCP | 13.33
W2Re2 | -1.244348 | 5.940508 | 0.6531944 | top¦B | 13.33
Y2W2 | -1.237134 | 4.460818 | 0.7245651 | bridge¦A_A¦A | 15.25
Y2W2 | -1.237134 | 4.460818 | 0.7245651 | bridge¦A_A¦B | 15.25
Y2W2 | -1.03207 | 6.515089 | 0.4603703 | bridge¦B_B¦A | 15.25
Y2W2 | -1.186873 | 5.042863 | 0.6598422 | hollow¦A_A_B¦FCC | 15.25
Y2W2 | -1.186945 | 5.04289 | 0.6598572 | hollow¦A_A_B¦HCP | 15.25
Y2W2 | -1.121262 | 5.713659 | 0.5753284 | hollow¦A_B_B¦FCC | 15.25
Y2W2 | -1.121489 | 5.713675 | 0.5753779 | hollow¦A_B_B¦HCP | 15.25
Y2W2 | -1.032304 | 6.515356 | 0.4604053 | top¦B | 15.25
Zr2Pd2 | -2.016412 | 2.859406 | 0.7486948 | 4fold¦A_A_B_B | 15.51
Zr2Pd2 | -0.4515984 | 2.96009 | 0.438652 | bridge¦B_B¦A | 15.51
Zr2Pd2 | -2.397576 | 2.700348 | 0.8242172 | hollow¦A_A_B¦FCC | 15.51
Zr2Pd2 | -2.397416 | 2.700422 | 0.8241806 | hollow¦A_A_B¦HCP | 15.51
Zr2Pd2 | -1.576064 | 2.972616 | 0.6614473 | hollow¦A_B_B¦FCC | 15.51
Zr2Pd2 | -0.4514523 | 2.960048 | 0.4386109 | top¦B | 15.51
Zr2W2 | -1.204923 | 4.765021 | 0.6904888 | bridge¦A_A¦B | 15.17
Zr2W2 | -0.8647183 | 5.421787 | 0.5449903 | bridge¦B_B¦A | 15.17
Zr2W2 | -1.109869 | 4.959689 | 0.6498217 | hollow¦A_A_B¦FCC | 15.17
Zr2W2 | -1.109666 | 4.95961 | 0.6497811 | hollow¦A_A_B¦HCP | 15.17
Zr2W2 | -0.9977707 | 5.176977 | 0.6019423 | hollow¦A_B_B¦FCC | 15.17
Zr2W2 | -0.9981707 | 5.177174 | 0.6020251 | hollow¦A_B_B¦HCP | 15.17
Zr2W2 | -0.8644054 | 5.421555 | 0.5449341 | top¦B | 15.17
Ag2Ir2 | -1.666928 | 1.926292 | 0.8086693 | bridge¦B_B¦A | 21.28
Ag2Ir2 | -3.095786 | 1.789271 | 0.9272762 | hollow¦A_A_B¦FCC | 21.28
Ag2Ir2 | -3.095754 | 1.789311 | 0.9272711 | hollow¦A_A_B¦HCP | 21.28
Ag2Ir2 | -2.386877 | 1.991093 | 0.8684335 | hollow¦A_B_B¦FCC | 21.28
Ag2Ir2 | -3.793959 | 1.211514 | 0.9852285 | top¦A | 21.28
Ag2Ir2 | -1.666895 | 1.926307 | 0.8086619 | top¦B | 21.28
Cd2Ir2 | -1.527139 | 1.997898 | 0.8378948 | bridge¦B_B¦A | 15.17
Cd2Ir2 | -6.177259 | 3.576947 | 0.9447022 | hollow¦A_A_B¦FCC | 15.17
Cd2Ir2 | -3.876289 | 3.720748 | 0.8918577 | hollow¦A_B_B¦HCP | 15.17
Cd2Ir2 | -1.527082 | 1.997922 | 0.8378926 | top¦B | 15.17
Cr2Ir2 | -0.7864281 | 2.497262 | 0.6012948 | bridge¦A_A¦B | 17.6
Cr2Ir2 | -2.628313 | 3.237983 | 0.8847066 | bridge¦B_B¦A | 17.6
Cr2Ir2 | -1.451362 | 2.924358 | 0.703614 | hollow¦A_A_B¦FCC | 17.6
Cr2Ir2 | -1.451242 | 2.924368 | 0.7035855 | hollow¦A_A_B¦HCP | 17.6
Cr2Ir2 | -2.063325 | 3.14672 | 0.7977842 | hollow¦A_B_B¦FCC | 17.6
Cr2Ir2 | -2.06312 | 3.146773 | 0.7977359 | hollow¦A_B_B¦HCP | 17.6
Cr2Ir2 | -0.7866126 | 2.4973 | 0.6013518 | top¦A | 17.6
Cr2Ir2 | -2.628081 | 3.237968 | 0.8846588 | top¦B | 17.6
Cr2Tc2 | -1.378207 | 3.979428 | 0.6706094 | 4fold¦A_A_B_B | 15.68
Cr2Tc2 | -0.942908 | 3.6531 | 0.588542 | bridge¦A_A¦B | 15.68
Cr2Tc2 | -1.377996 | 3.979396 | 0.6705589 | bridge¦A_B¦A | 15.68
Cr2Tc2 | -1.378165 | 3.979533 | 0.6705936 | bridge¦A_B¦B | 15.68
Cr2Tc2 | -1.814009 | 4.236743 | 0.7527788 | bridge¦B_B¦A | 15.68
Cr2Tc2 | -1.233165 | 3.879187 | 0.6432708 | hollow¦A_A_B¦HCP | 15.68
Cr2Tc2 | -1.523549 | 4.072412 | 0.6980117 | hollow¦A_B_B¦FCC | 15.68
Cr2Tc2 | -1.523413 | 4.072275 | 0.6979864 | hollow¦A_B_B¦HCP | 15.68
Cr2Tc2 | -0.9428423 | 3.652982 | 0.5885307 | top¦A | 15.68
Cr2Tc2 | -1.813659 | 4.236677 | 0.7526859 | top¦B | 15.68
Cu2Ir2 | -1.819815 | 2.064451 | 0.8149652 | bridge¦B_B¦A | 17.92
Cu2Ir2 | -2.172755 | 1.520084 | 0.9191934 | hollow¦A_A_B¦FCC | 17.92
Cu2Ir2 | -2.172911 | 1.520088 | 0.9192086 | hollow¦A_A_B¦HCP | 17.92
Cu2Ir2 | -1.998096 | 1.818713 | 0.867606 | hollow¦A_B_B¦FCC | 17.92
Cu2Ir2 | -1.998101 | 1.81871 | 0.8676062 | hollow¦A_B_B¦HCP | 17.92
Cu2Ir2 | -1.820064 | 2.064497 | 0.8149888 | top¦B | 17.92
Cu2Tc2 | -0.9578422 | 3.337197 | 0.6498274 | bridge¦B_B¦A | 5.739
Cu2Tc2 | -2.009517 | 2.436187 | 0.8670633 | hollow¦A_A_B¦FCC | 5.739
Cu2Tc2 | -2.009666 | 2.4361 | 0.8670953 | hollow¦A_A_B¦HCP | 5.739
Cu2Tc2 | -1.492753 | 2.961044 | 0.7603211 | hollow¦A_B_B¦FCC | 5.739
Cu2Tc2 | -1.492756 | 2.961046 | 0.7603212 | hollow¦A_B_B¦HCP | 5.739
Cu2Tc2 | -0.958093 | 3.337118 | 0.6498834 | top¦B | 5.739
Ir2Au2 | -1.695418 | 2.038528 | 0.8071275 | bridge¦B_B¦A | 22.26
Ir2Au2 | -2.789527 | 1.891814 | 0.9155639 | hollow¦A_A_B¦FCC | 22.26
Ir2Au2 | -1.695483 | 2.038544 | 0.8071361 | top¦B | 22.26
Ir2Hg2 | -1.531511 | 2.04044 | 0.8320748 | top¦B | 10.51
Ir2Pt2 | -2.028868 | 2.156295 | 0.8093766 | bridge¦A_A¦B | 31.07
Ir2Pt2 | -2.291487 | 2.092873 | 0.8551818 | bridge¦A_B¦A | 31.07
Ir2Pt2 | -2.291562 | 2.092804 | 0.8551963 | bridge¦A_B¦B | 31.07
Ir2Pt2 | -2.549951 | 1.995042 | 0.9002651 | bridge¦B_B¦A | 31.07
Ir2Pt2 | -2.204464 | 2.117684 | 0.8400048 | hollow¦A_A_B¦FCC | 31.07
Ir2Pt2 | -2.204462 | 2.117695 | 0.8400039 | hollow¦A_A_B¦HCP | 31.07
Ir2Pt2 | -2.378179 | 2.064155 | 0.870307 | hollow¦A_B_B¦FCC | 31.07
Ir2Pt2 | -2.378123 | 2.064205 | 0.8702962 | hollow¦A_B_B¦HCP | 31.07
Ir2Pt2 | -2.028919 | 2.156227 | 0.8093883 | top¦A | 31.07
Ir2Pt2 | -2.549929 | 1.995064 | 0.9002598 | top¦B | 31.07
Mo2Ir2 | -2.39467 | 3.378203 | 0.8649727 | bridge¦A_A¦B | 19.79
Mo2Ir2 | -1.165806 | 3.505029 | 0.6270315 | bridge¦B_B¦A | 19.79
Mo2Ir2 | -2.027842 | 3.462439 | 0.793953 | hollow¦A_A_B¦FCC | 19.79
Mo2Ir2 | -2.027425 | 3.462542 | 0.7938691 | hollow¦A_A_B¦HCP | 19.79
Mo2Ir2 | -1.620427 | 3.509168 | 0.7150675 | hollow¦A_B_B¦FCC | 19.79
Mo2Ir2 | -1.620256 | 3.509151 | 0.7150232 | hollow¦A_B_B¦HCP | 19.79
Mo2Ir2 | -1.165233 | 3.505108 | 0.6269149 | top¦B | 19.79
Mo2Tc2 | -1.190648 | 4.568318 | 0.683571 | hollow¦A_A_B¦FCC | 12.85
Mo2Tc2 | -1.190805 | 4.56825 | 0.6836002 | hollow¦A_A_B¦HCP | 12.85
Mo2Tc2 | -1.236747 | 4.345664 | 0.7050215 | hollow¦A_B_B¦FCC | 12.85
Mo2Tc2 | -1.236719 | 4.345656 | 0.7050144 | hollow¦A_B_B¦HCP | 12.85
Mo2Tc2 | -1.141177 | 4.795702 | 0.6605146 | top¦A | 12.85
Mo2Tc2 | -1.279913 | 4.126758 | 0.7250541 | top¦B | 12.85
Nb2Ir2 | -0.873523 | 3.605967 | 0.5814728 | bridge¦B_B¦A | 14.88
Nb2Ir2 | -1.861615 | 3.351993 | 0.7997071 | hollow¦A_A_B¦FCC | 14.88
Nb2Ir2 | -1.86153 | 3.352002 | 0.7996876 | hollow¦A_A_B¦HCP | 14.88
Nb2Ir2 | -1.420493 | 3.502297 | 0.7022821 | hollow¦A_B_B¦FCC | 14.88
Nb2Ir2 | -1.420508 | 3.502298 | 0.7022863 | hollow¦A_B_B¦HCP | 14.88
Nb2Ir2 | -0.8734073 | 3.605927 | 0.581448 | top¦B | 14.88
Nb2Tc2 | -1.170653 | 4.494275 | 0.6556942 | 4fold¦A_A_B_B | 0.0002825
Nb2Tc2 | -0.9346824 | 5.081762 | 0.5470398 | bridge¦A_A¦B | 0.0002825
Nb2Tc2 | -1.37016 | 3.918721 | 0.7475476 | bridge¦B_B¦A | 0.0002825
Nb2Tc2 | -1.096426 | 4.688145 | 0.6215336 | hollow¦A_A_B¦FCC | 0.0002825
Nb2Tc2 | -1.096691 | 4.688229 | 0.6215888 | hollow¦A_A_B¦HCP | 0.0002825
Nb2Tc2 | -1.240754 | 4.301845 | 0.6879746 | hollow¦A_B_B¦HCP | 0.0002825
Nb2Tc2 | -0.9346445 | 5.081708 | 0.5470359 | top¦A | 0.0002825
Nb2Tc2 | -1.36976 | 3.918748 | 0.7474579 | top¦B | 0.0002825
Os2Ir2 | -2.623369 | 3.901182 | 0.8106088 | bridge¦A_A¦B | 7.848
Os2Ir2 | -2.279524 | 3.836334 | 0.761803 | bridge¦A_B¦A | 7.848
Os2Ir2 | -2.279502 | 3.836338 | 0.7617999 | bridge¦A_B¦B | 7.848
Os2Ir2 | -1.927844 | 3.73645 | 0.7118831 | bridge¦B_B¦A | 7.848
Os2Ir2 | -2.394973 | 3.86182 | 0.7781862 | hollow¦A_A_B¦FCC | 7.848
Os2Ir2 | -2.394964 | 3.861768 | 0.7781864 | hollow¦A_A_B¦HCP | 7.848
Os2Ir2 | -2.163174 | 3.80723 | 0.7452849 | hollow¦A_B_B¦FCC | 7.848
Os2Ir2 | -2.16319 | 3.807226 | 0.7452872 | hollow¦A_B_B¦HCP | 7.848
Re2Ir2 | -2.583456 | 3.771461 | 0.8445776 | bridge¦A_A¦B | 9.841
Re2Ir2 | -1.590244 | 3.963074 | 0.6844677 | bridge¦B_B¦A | 9.841
Re2Ir2 | -2.273821 | 3.859771 | 0.7946626 | hollow¦A_A_B¦FCC | 9.841
Re2Ir2 | -2.273822 | 3.859793 | 0.7946621 | hollow¦A_A_B¦HCP | 9.841
Re2Ir2 | -1.943425 | 3.924874 | 0.7414031 | hollow¦A_B_B¦FCC | 9.841
Re2Ir2 | -1.943406 | 3.924877 | 0.7413985 | hollow¦A_B_B¦HCP | 9.841
Re2Ir2 | -1.590215 | 3.962963 | 0.6844642 | top¦B | 9.841
Rh2Ir2 | -2.158693 | 3.366697 | 0.7980209 | bridge¦A_A¦B | 17.34
Rh2Ir2 | -2.029453 | 3.044649 | 0.8044847 | bridge¦A_B¦A | 17.34
Rh2Ir2 | -1.90024 | 2.677797 | 0.8109513 | bridge¦B_B¦A | 17.34
Rh2Ir2 | -2.072541 | 3.156307 | 0.802329 | hollow¦A_A_B¦FCC | 17.34
Rh2Ir2 | -2.072511 | 3.15634 | 0.8023258 | hollow¦A_A_B¦HCP | 17.34
Rh2Ir2 | -1.986415 | 2.928157 | 0.8066444 | hollow¦A_B_B¦FCC | 17.34
Rh2Ir2 | -1.986424 | 2.928155 | 0.8066451 | hollow¦A_B_B¦HCP | 17.34
Rh2Ir2 | -1.900194 | 2.677811 | 0.8109453 | top¦B | 17.34
Ru2Ir2 | -2.428634 | 3.537284 | 0.8077274 | bridge¦A_A¦B | 13.52
Ru2Ir2 | -1.665469 | 3.042982 | 0.7258198 | bridge¦B_B¦A | 13.52
Ru2Ir2 | -2.176048 | 3.401015 | 0.7805952 | hollow¦A_A_B¦FCC | 13.52
Ru2Ir2 | -2.176625 | 3.400938 | 0.7806984 | hollow¦A_A_B¦HCP | 13.52
Ru2Ir2 | -1.922037 | 3.237764 | 0.7533614 | hollow¦A_B_B¦FCC | 13.52
Ru2Ir2 | -1.921922 | 3.237805 | 0.753341 | hollow¦A_B_B¦HCP | 13.52
Sc2Ir2 | -1.138833 | 2.612106 | 0.7272807 | 4fold¦A_A_B_B | 3.596
Sc2Ir2 | -1.804196 | 2.36328 | 0.9187495 | bridge¦A_A¦B | 3.596
Sc2Ir2 | -0.8116093 | 2.666042 | 0.6331089 | hollow¦A_B_B¦FCC | 3.596
Sc2Tc2 | -0.5264725 | 4.0084 | 0.6287014 | 4fold¦A_A_B_B | 24.39
Sc2Tc2 | -0.8748749 | 2.86227 | 0.7706097 | bridge¦B_B¦A | 24.39
Sc2Tc2 | -0.3636866 | 4.435141 | 0.5623313 | hollow¦A_A_B¦FCC | 24.39
Sc2Tc2 | -0.6621114 | 3.609741 | 0.6839475 | hollow¦A_B_B¦HCP | 24.39
Tc2Ag2 | -0.8998353 | 3.579359 | 0.6410625 | bridge¦B_B¦A | 9.099
Tc2Ag2 | -0.8998353 | 3.579359 | 0.6410625 | bridge¦B_B¦B | 9.099
Tc2Ag2 | -2.936739 | 2.81286 | 0.8741221 | hollow¦A_A_B¦FCC | 9.099
Tc2Ag2 | -1.932774 | 3.371074 | 0.7592602 | hollow¦A_B_B¦FCC | 9.099
Tc2Au2 | -1.025628 | 3.742256 | 0.6296482 | bridge¦B_B¦A | 11.48
Tc2Au2 | -2.664981 | 3.003046 | 0.8608677 | hollow¦A_A_B¦FCC | 11.48
Tc2Au2 | -1.855999 | 3.485843 | 0.7467665 | hollow¦A_B_B¦HCP | 11.48
Tc2Au2 | -1.025543 | 3.741846 | 0.6296527 | top¦B | 11.48
Tc2Cd2 | -4.888102 | 4.73997 | 0.8228932 | bridge¦A_B¦A | 15.74
Tc2Cd2 | -0.9651793 | 3.618946 | 0.6401605 | bridge¦B_B¦A | 15.74
Tc2Cd2 | -0.9651793 | 3.618946 | 0.6401605 | bridge¦B_B¦B | 15.74
Tc2Cd2 | -6.152166 | 4.350762 | 0.8818073 | hollow¦A_A_B¦FCC | 15.74
Tc2Cd2 | -0.9654315 | 3.618734 | 0.640213 | top¦B | 15.74
Tc2Ir2 | -2.45735 | 3.472509 | 0.8402896 | bridge¦A_A¦B | 8.476
Tc2Ir2 | -1.409922 | 3.270135 | 0.6905581 | bridge¦B_B¦A | 8.476
Tc2Ir2 | -2.124875 | 3.444267 | 0.7927679 | hollow¦A_A_B¦FCC | 8.476
Tc2Ir2 | -2.124783 | 3.444189 | 0.7927494 | hollow¦A_A_B¦HCP | 8.476
Tc2Ir2 | -1.776084 | 3.379333 | 0.7429067 | hollow¦A_B_B¦FCC | 8.476
Tc2Ir2 | -1.776074 | 3.37934 | 0.7429055 | hollow¦A_B_B¦HCP | 8.476
Tc2Ir2 | -2.457348 | 3.472477 | 0.840295 | top¦A | 8.476
Tc2Ir2 | -1.409813 | 3.27012 | 0.6905307 | top¦B | 8.476
Tc2Os2 | -1.309857 | 4.772805 | 0.6573521 | bridge¦B_B¦A | 14.73
Tc2Os2 | -1.649631 | 4.818986 | 0.7074407 | hollow¦A_A_B¦FCC | 14.73
Tc2Os2 | -1.649847 | 4.818992 | 0.7074746 | hollow¦A_A_B¦HCP | 14.73
Tc2Os2 | -1.480497 | 4.799272 | 0.6825046 | hollow¦A_B_B¦FCC | 14.73
Tc2Os2 | -1.480234 | 4.799275 | 0.6824608 | hollow¦A_B_B¦HCP | 14.73
Tc2Os2 | -1.818481 | 4.832984 | 0.7323312 | top¦A | 14.73
Tc2Os2 | -1.310167 | 4.772831 | 0.6574019 | top¦B | 14.73
Tc2Pt2 | -2.986428 | 3.148607 | 0.8950443 | bridge¦A_A¦B | 19.31
Tc2Pt2 | -1.175795 | 3.180039 | 0.6405704 | bridge¦B_B¦A | 19.31
Tc2Pt2 | -2.401459 | 3.270322 | 0.8128433 | hollow¦A_A_B¦FCC | 19.31
Tc2Pt2 | -2.4012 | 3.270396 | 0.8127804 | hollow¦A_A_B¦HCP | 19.31
Tc2Pt2 | -1.79804 | 3.28385 | 0.7280253 | hollow¦A_B_B¦FCC | 19.31
Tc2Pt2 | -1.79805 | 3.283848 | 0.7280274 | hollow¦A_B_B¦HCP | 19.31
Tc2Pt2 | -1.175374 | 3.179954 | 0.6404737 | top¦B | 19.31
Tc2Re2 | -1.582713 | 5.272327 | 0.6742355 | bridge¦A_A¦B | 23.56
Tc2Re2 | -1.528914 | 5.062836 | 0.6785624 | hollow¦A_A_B¦FCC | 23.56
Tc2Re2 | -1.528904 | 5.062867 | 0.6785611 | hollow¦A_A_B¦HCP | 23.56
Tc2Re2 | -1.476184 | 4.84789 | 0.6828017 | hollow¦A_B_B¦FCC | 23.56
Tc2Re2 | -1.476178 | 4.847876 | 0.6828002 | hollow¦A_B_B¦HCP | 23.56
Tc2Re2 | -1.58276 | 5.272389 | 0.674242 | top¦A | 23.56
Tc2Re2 | -1.424525 | 4.627271 | 0.6869484 | top¦B | 23.56
Tc2Rh2 | -2.011703 | 3.577306 | 0.8214858 | bridge¦A_A¦B | 9.506
Tc2Rh2 | -1.722747 | 3.87849 | 0.7588289 | hollow¦A_A_B¦FCC | 9.506
Tc2Rh2 | -1.722846 | 3.878512 | 0.758845 | hollow¦A_A_B¦HCP | 9.506
Tc2Rh2 | -1.430648 | 4.140391 | 0.6954903 | hollow¦A_B_B¦FCC | 9.506
Tc2Rh2 | -1.430747 | 4.140351 | 0.6955029 | hollow¦A_B_B¦HCP | 9.506
Tc2Rh2 | -2.011543 | 3.5774 | 0.8214661 | top¦A | 9.506
Tc2Rh2 | -1.135565 | 4.369513 | 0.6314899 | top¦B | 9.506
Tc2Ru2 | -1.580747 | 4.011667 | 0.7485606 | bridge¦A_A¦B | 18.46
Tc2Ru2 | -1.475313 | 4.181861 | 0.7172867 | hollow¦A_A_B¦FCC | 18.46
Tc2Ru2 | -1.475289 | 4.181783 | 0.717283 | hollow¦A_A_B¦HCP | 18.46
Tc2Ru2 | -1.368494 | 4.34466 | 0.6856158 | hollow¦A_B_B¦FCC | 18.46
Tc2Ru2 | -1.368497 | 4.344659 | 0.6856164 | hollow¦A_B_B¦HCP | 18.46
Tc2Y2 | -0.6205811 | 4.483077 | 0.6448907 | 4fold¦A_A_B_B | 13.92
Tc2Y2 | -0.7017323 | 2.709153 | 0.7496227 | bridge¦A_A¦B | 13.92
Tc2Y2 | -0.459882 | 6.728607 | 0.4377921 | bridge¦B_B¦A | 13.92
Tc2Y2 | -0.6528381 | 3.873709 | 0.6866699 | hollow¦A_A_B¦FCC | 13.92
Tc2Y2 | -0.7019087 | 2.709201 | 0.7496891963 | top¦A | 13.92
Tc2Y2 | -0.4596056 | 6.728973 | 0.4377453 | top¦B | 13.92
Ti2Ir2 | -2.041483 | 2.967902 | 0.7794608 | hollow¦A_A_B¦HCP | 6.261
Ti2Ir2 | -1.333953 | 2.893292 | 0.6203332 | hollow¦A_B_B¦FCC | 6.261
Ti2Ir2 | -0.4412914 | 2.528147 | 0.4195542 | top¦B | 6.261
Ti2Tc2 | -1.224948 | 3.339831 | 0.7845453 | bridge¦A_A¦B | 21.19
Ti2Tc2 | -0.378447 | 4.622867 | 0.462662 | bridge¦B_B¦A | 21.19
Ti2Tc2 | -0.9959788 | 3.749809 | 0.697463 | hollow¦A_A_B¦HCP | 21.19
Ti2Tc2 | -0.719138 | 4.175113 | 0.5922095 | hollow¦A_B_B¦HCP | 21.19
Ti2Tc2 | -1.225085 | 3.339846 | 0.7845757 | top¦A | 21.19
Ti2Tc2 | -0.3789428 | 4.623134 | 0.4627707 | top¦B | 21.19
Y2Ir2 | -1.021115 | 2.793309 | 0.7478519 | 4fold¦A_A_B_B | 3.144
Y2Ir2 | -1.469833 | 2.309766 | 0.9096449 | bridge¦A_A¦B | 3.144
Y2Ir2 | -0.06802179 | 3.421555 | 0.4042292 | bridge¦B_B¦A | 3.144
Y2Ir2 | -0.7899235 | 2.985994 | 0.6645116 | hollow¦A_B_B¦FCC | 3.144
Y2Ir2 | -0.06870694 | 3.421761 | 0.4043389 | top¦B | 3.144
Zr2Ir2 | -2.383404 | 3.090397 | 0.8853227 | bridge¦A_A¦B | 3.805
Zr2Ir2 | -1.463431 | 3.394105 | 0.6542388 | hollow¦A_B_B¦FCC | 3.805
Zr2Ir2 | -0.7341625 | 3.446524 | 0.4710363 | top¦B | 3.805
Zr2Tc2 | -0.8581623 | 4.500851 | 0.6630965 | 4fold¦A_A_B_B | 24.13
Zr2Tc2 | -0.9822093 | 3.305194 | 0.7624233 | bridge¦A_A¦B | 24.13
Zr2Tc2 | -0.6721812 | 5.846961 | 0.5142066 | bridge¦B_B¦A | 24.13
Zr2Tc2 | -0.9046405 | 4.094303 | 0.7003323 | hollow¦A_A_B¦FCC | 24.13
Zr2Tc2 | -0.9047067 | 4.094259 | 0.7003445 | hollow¦A_A_B¦HCP | 24.13
Zr2Tc2 | -0.805065 | 4.923926 | 0.6205532 | hollow¦A_B_B¦FCC | 24.13
Zr2Tc2 | -0.8049245 | 4.923861 | 0.6205264 | hollow¦A_B_B¦HCP | 24.13
Zr2Tc2 | -0.9823748 | 3.305217 | 0.7624609 | top¦A | 24.13
Zr2Tc2 | -0.6723245 | 5.847097 | 0.5142178 | top¦B | 24.13
Ag2Pt2 | -1.728603 | 1.638541 | 0.9174475 | bridge¦B_B¦A | 4.655
Ag2Pt2 | -2.959915 | 1.616847 | 0.9624087 | hollow¦A_A_B¦FCC | 4.655
Ag2Pt2 | -2.959939 | 1.61682 | 0.9624103 | hollow¦A_A_B¦HCP | 4.655
Ag2Pt2 | -2.346295 | 1.740219 | 0.9400072 | hollow¦A_B_B¦FCC | 4.655
Ag2Pt2 | -2.346303 | 1.74021 | 0.9400078 | hollow¦A_B_B¦HCP | 4.655
Ag2Pt2 | -3.569569 | 1.206988 | 0.9846671 | top¦A | 4.655
Ag2Pt2 | -1.728669 | 1.638534 | 0.9174551 | top¦B | 4.655
Ag2Re2 | -3.941784 | 1.828708 | 0.9840654 | bridge¦A_A¦B | 22.25
Ag2Re2 | -0.8959926 | 4.134987 | 0.6277538 | bridge¦B_B¦A | 22.25
Ag2Re2 | -0.8959926 | 4.134987 | 0.6277538 | bridge¦B_B¦B | 22.25
Ag2Re2 | -2.960065 | 3.131116 | 0.8692174 | hollow¦A_A_B¦FCC | 22.25
Ag2Re2 | -2.96008 | 3.130894 | 0.8692288 | hollow¦A_A_B¦HCP | 22.25
Ag2Re2 | -1.945361 | 3.801614 | 0.7505152 | hollow¦A_B_B¦FCC | 22.25
Ag2Re2 | -3.941856 | 1.828555 | 0.9840755 | top¦A | 22.25
Ag2Re2 | -0.8959435 | 4.134635 | 0.6277628 | top¦B | 22.25
Cd2Pt2 | -1.893256 | 1.66508 | 0.928366 | bridge¦B_B¦A | 7.281
Cd2Pt2 | -6.223601 | 3.315039 | 0.9740258 | hollow¦A_A_B¦FCC | 7.281
Cd2Pt2 | -6.223641 | 3.314986 | 0.9740282 | hollow¦A_A_B¦HCP | 7.281
Cd2Pt2 | -4.071405 | 3.404916 | 0.9513298 | hollow¦A_B_B¦FCC | 7.281
Cd2Pt2 | -4.071423 | 3.40492 | 0.95133 | hollow¦A_B_B¦HCP | 7.281
Cd2Pt2 | -1.893307 | 1.665064 | 0.9283688 | top¦B | 7.281
Cd2Re2 | -0.9341941 | 4.094771 | 0.6370909 | bridge¦B_B¦A | 10.74
Cd2Re2 | -6.168592 | 4.534673 | 0.8813507 | hollow¦A_A_B¦FCC | 10.74
Cd2Re2 | -0.9336128 | 4.094715 | 0.6370217 | top¦B | 10.74
Cr2Pt2 | -3.23389 | 2.968856 | 0.9225723 | bridge¦B_B¦A | 22.38
Cr2Pt2 | -1.62231 | 2.90236 | 0.6978638 | hollow¦A_A_B¦FCC | 22.38
Cr2Pt2 | -1.622298 | 2.902364 | 0.6978585 | hollow¦A_A_B¦HCP | 22.38
Cr2Pt2 | -2.46239 | 3.045404 | 0.8150266 | hollow¦A_B_B¦FCC | 22.38
Cr2Pt2 | -2.462068 | 3.045483 | 0.8149314 | hollow¦A_B_B¦HCP | 22.38
Cr2Pt2 | -0.7050077 | 2.425137 | 0.5700432 | top¦A | 22.38
Cr2Re2 | -1.529387 | 4.762372 | 0.6755674 | 4fold¦A_A_B_B | 13.08
Cr2Re2 | -0.9708389 | 3.99674 | 0.5983978 | bridge¦A_A¦B | 13.08
Cr2Re2 | -1.529954 | 4.762698 | 0.675692 | bridge¦A_B¦B | 13.08
Cr2Re2 | -2.109006 | 5.383609 | 0.755637 | bridge¦B_B¦A | 13.08
Cr2Re2 | -1.340778 | 4.526346 | 0.6494889 | hollow¦A_A_B¦HCP | 13.08
Cr2Re2 | -1.720458 | 4.983157 | 0.7019818 | hollow¦A_B_B¦FCC | 13.08
Cr2Re2 | -1.719956 | 4.983003 | 0.7018622 | hollow¦A_B_B¦HCP | 13.08
Cr2Re2 | -0.9702702 | 3.996529 | 0.5982446 | top¦A | 13.08
Cr2Re2 | -2.109456 | 5.383581 | 0.7557366 | top¦B | 13.08
Cu2Pt2 | -1.961606 | 1.118075 | 0.9747103 | bridge¦A_A¦B | 9.213
Cu2Pt2 | -1.975094 | 1.510419 | 0.9463476 | bridge¦A_B¦A | 9.213
Cu2Pt2 | -1.97509 | 1.510426 | 0.9463472 | bridge¦A_B¦B | 9.213
Cu2Pt2 | -1.988757 | 1.824199 | 0.9175583 | bridge¦B_B¦A | 9.213
Cu2Pt2 | -1.970542 | 1.391405 | 0.9558459 | hollow¦A_A_B¦FCC | 9.213
Cu2Pt2 | -1.970545 | 1.391403 | 0.955846 | hollow¦A_A_B¦HCP | 9.213
Cu2Pt2 | -1.979614 | 1.621246 | 0.9367951 | hollow¦A_B_B¦FCC | 9.213
Cu2Pt2 | -1.979616 | 1.621244 | 0.9367952 | hollow¦A_B_B¦HCP | 9.213
Cu2Pt2 | -1.988761 | 1.824192 | 0.9175576 | top¦B | 9.213
Cu2Re2 | -2.655969 | 1.847647 | 0.9690081 | bridge¦A_A¦B | 20.16
Cu2Re2 | -1.046985 | 4.107673 | 0.6400686 | bridge¦B_B¦A | 20.16
Cu2Re2 | -2.140649 | 2.87905 | 0.863649 | hollow¦A_A_B¦FCC | 20.16
Cu2Re2 | -2.14067 | 2.878964 | 0.8636533 | hollow¦A_A_B¦HCP | 20.16
Cu2Re2 | -1.604713 | 3.576709 | 0.7540929 | hollow¦A_B_B¦FCC | 20.16
Cu2Re2 | -1.604742 | 3.576708 | 0.7540945 | hollow¦A_B_B¦HCP | 20.16
Cu2Re2 | -1.047022 | 4.107562 | 0.6400765 | top¦B | 20.16
Mo2Pt2 | -3.063478 | 3.079639 | 0.9119307 | bridge¦B_B¦A | 16.39
Mo2Pt2 | -1.783199 | 3.46428 | 0.7088503 | hollow¦A_A_B¦FCC | 16.39
Mo2Pt2 | -1.783228 | 3.464276 | 0.7088566 | hollow¦A_A_B¦HCP | 16.39
Mo2Pt2 | -2.454613 | 3.330212 | 0.8153518 | hollow¦A_B_B¦FCC | 16.39
Mo2Pt2 | -2.454576 | 3.330172 | 0.8153502 | hollow¦A_B_B¦HCP | 16.39
Mo2Pt2 | -1.039232 | 3.458197 | 0.5908403 | top¦A | 16.39
Mo2Re2 | -1.51331 | 5.098471 | 0.7295241 | bridge¦B_B¦A | 13.88
Mo2Re2 | -1.251557 | 5.120595 | 0.6838134 | hollow¦A_A_B¦FCC | 13.88
Mo2Re2 | -1.251689 | 5.120621 | 0.6838382 | hollow¦A_A_B¦HCP | 13.88
Mo2Re2 | -1.384476 | 5.111174 | 0.7070224 | hollow¦A_B_B¦FCC | 13.88
Mo2Re2 | -1.384718 | 5.11121 | 0.7070669 | hollow¦A_B_B¦HCP | 13.88
Mo2Re2 | -1.114016 | 5.12699 | 0.6597904 | top¦A | 13.88
Mo2Re2 | -1.5135 | 5.098562 | 0.7295583 | top¦B | 13.88
Nb2Pt2 | -1.602745 | 3.581708 | 0.6861392 | hollow¦A_A_B¦FCC | 9.074
Nb2Pt2 | -1.602731 | 3.581712 | 0.6861357 | hollow¦A_A_B¦HCP | 9.074
Nb2Pt2 | -2.321959 | 3.317875 | 0.8131794 | hollow¦A_B_B¦FCC | 9.074
Nb2Pt2 | -2.321694 | 3.317966 | 0.8131308 | hollow¦A_B_B¦HCP | 9.074
Nb2Pt2 | -0.731769 | 3.694285 | 0.5323015 | top¦A | 9.074
Nb2Re2 | -0.9093621 | 5.481317 | 0.5561746 | bridge¦A_A¦B | 10.41
Nb2Re2 | -1.519957 | 4.645875 | 0.7422436 | bridge¦B_B¦A | 10.41
Nb2Re2 | -1.127957 | 5.205882 | 0.6227878 | hollow¦A_A_B¦FCC | 10.41
Nb2Re2 | -1.128067 | 5.205885 | 0.6228083 | hollow¦A_A_B¦HCP | 10.41
Nb2Re2 | -1.330953 | 4.927869 | 0.6846412 | hollow¦A_B_B¦HCP | 10.41
Nb2Re2 | -0.9095478 | 5.481477 | 0.5562046 | top¦A | 10.41
Nb2Re2 | -1.52017 | 4.64591 | 0.7422774 | top¦B | 10.41
Os2Pt2 | -1.688285 | 3.579323 | 0.7000957 | bridge¦A_A¦B | 15.06
Os2Pt2 | -2.948012 | 3.464966 | 0.8926803 | bridge¦B_B¦A | 15.06
Os2Pt2 | -2.114763 | 3.590773 | 0.7653002 | hollow¦A_A_B¦FCC | 15.06
Os2Pt2 | -2.114768 | 3.590771 | 0.7653005 | hollow¦A_A_B¦HCP | 15.06
Os2Pt2 | -2.534712 | 3.552562 | 0.829506 | hollow¦A_B_B¦FCC | 15.06
Os2Pt2 | -2.534488 | 3.552507 | 0.8294562 | hollow¦A_B_B¦HCP | 15.06
Os2Pt2 | -1.688657 | 3.579392 | 0.700177 | top¦A | 15.06
Pt2Au2 | -3.038843 | 1.489827 | 0.9714291 | bridge¦A_A¦B | 9.496
Pt2Au2 | -1.754893 | 1.735342 | 0.912219 | bridge¦B_B¦A | 9.496
Pt2Au2 | -2.612593 | 1.68763 | 0.9517682 | hollow¦A_A_B¦FCC | 9.496
Pt2Au2 | -2.612608 | 1.687599 | 0.9517703 | hollow¦A_A_B¦HCP | 9.496
Pt2Au2 | -2.184614 | 1.764525 | 0.9320301 | hollow¦A_B_B¦FCC | 9.496
Pt2Au2 | -2.184601 | 1.76452 | 0.9320295 | hollow¦A_B_B¦HCP | 9.496
Pt2Au2 | -3.038878 | 1.489821 | 0.9714292 | top¦A | 9.496
Pt2Au2 | -1.754896 | 1.735311 | 0.9122149 | top¦B | 9.496
Pt2Hg2 | -1.794974 | 1.674631 | 0.9253321 | bridge¦B_B¦A | 6.389
Pt2Hg2 | -4.852778 | 2.552181 | 0.9711769 | hollow¦A_A_B¦FCC | 6.389
Pt2Hg2 | -1.79497 | 1.674637 | 0.9253307 | top¦B | 6.389
Re2Au2 | -2.752556 | 3.375688 | 0.8589879 | hollow¦A_A_B¦FCC | 16.22
Re2Au2 | -1.036553 | 4.304075 | 0.6252551 | top¦B | 16.22
Re2Os2 | -1.53619 | 5.795443 | 0.6505613 | bridge¦B_B¦A | 18.26
Re2Os2 | -1.77442 | 5.390739 | 0.7126346 | hollow¦A_A_B¦FCC | 18.26
Re2Os2 | -1.774366 | 5.390711 | 0.712627 | hollow¦A_A_B¦HCP | 18.26
Re2Os2 | -1.656601 | 5.596038 | 0.6819274 | hollow¦A_B_B¦FCC | 18.26
Re2Os2 | -1.656603 | 5.596048 | 0.6819269 | hollow¦A_B_B¦HCP | 18.26
Re2Pt2 | -1.353801 | 3.919315 | 0.6351673 | bridge¦B_B¦A | 13.24
Re2Pt2 | -2.597768 | 3.704468 | 0.8128126 | hollow¦A_A_B¦FCC | 13.24
Re2Pt2 | -2.597913 | 3.704323 | 0.8128394 | hollow¦A_A_B¦HCP | 13.24
Re2Pt2 | -1.990443 | 3.861373 | 0.7260832 | hollow¦A_B_B¦FCC | 13.24
Re2Pt2 | -1.990464 | 3.861363 | 0.7260871 | hollow¦A_B_B¦HCP | 13.24
Re2Pt2 | -1.35398 | 3.919396 | 0.6351983 | top¦B | 13.24
Rh2Pt2 | -2.408348 | 2.907807 | 0.8950228 | bridge¦A_A¦B | 23.34
Rh2Pt2 | -1.99645 | 2.69846 | 0.8518685 | bridge¦A_B¦A | 23.34
Rh2Pt2 | -1.581279 | 2.399357 | 0.8083601 | bridge¦B_B¦A | 23.34
Rh2Pt2 | -2.134091 | 2.776931 | 0.8662932 | hollow¦A_A_B¦FCC | 23.34
Rh2Pt2 | -2.133988 | 2.776938 | 0.866273 | hollow¦A_A_B¦HCP | 23.34
Rh2Pt2 | -1.858336 | 2.610158 | 0.8373871 | hollow¦A_B_B¦FCC | 23.34
Rh2Pt2 | -1.858343 | 2.610148 | 0.8373879 | hollow¦A_B_B¦HCP | 23.34
Rh2Re2 | -1.308251 | 5.398969 | 0.6220369 | bridge¦A_A¦B | 13.37
Rh2Re2 | -2.132807 | 3.858168 | 0.8271491 | bridge¦B_B¦A | 13.37
Rh2Re2 | -1.58738 | 4.947148 | 0.6914776 | hollow¦A_A_B¦FCC | 13.37
Rh2Re2 | -1.587454 | 4.947134 | 0.6914869 | hollow¦A_A_B¦HCP | 13.37
Rh2Re2 | -1.862279 | 4.440265 | 0.7598517 | hollow¦A_B_B¦FCC | 13.37
Rh2Re2 | -1.862259 | 4.440278 | 0.7598487 | hollow¦A_B_B¦HCP | 13.37
Rh2Re2 | -1.308316 | 5.399059 | 0.6220463 | top¦A | 13.37
Ru2Pt2 | -2.756338 | 3.12615 | 0.8953378 | bridge¦A_A¦B | 18.15
Ru2Pt2 | -1.426195 | 2.859393 | 0.717281 | bridge¦B_B¦A | 18.15
Ru2Pt2 | -2.317838 | 3.104404 | 0.8366439 | hollow¦A_A_B¦FCC | 18.15
Ru2Pt2 | -2.317771 | 3.104332 | 0.8366292 | hollow¦A_A_B¦HCP | 18.15
Ru2Pt2 | -1.874432 | 3.018173 | 0.7772849 | hollow¦A_B_B¦FCC | 18.15
Ru2Pt2 | -1.874434 | 3.018168 | 0.7772852 | hollow¦A_B_B¦HCP | 18.15
Ru2Re2 | -1.475443 | 5.524034 | 0.642011 | bridge¦A_A¦B | 16.67
Ru2Re2 | -1.562807 | 4.944796 | 0.6996531 | bridge¦A_B¦A | 16.67
Ru2Re2 | -1.562808 | 4.944779 | 0.6996538 | bridge¦A_B¦B | 16.67
Ru2Re2 | -1.647091 | 4.311 | 0.7552882 | bridge¦B_B¦A | 16.67
Ru2Re2 | -1.53406 | 5.143161 | 0.6806713 | hollow¦A_A_B¦FCC | 16.67
Ru2Re2 | -1.534045 | 5.143097 | 0.6806707 | hollow¦A_A_B¦HCP | 16.67
Ru2Re2 | -1.591183 | 4.740709 | 0.7184127 | hollow¦A_B_B¦FCC | 16.67
Ru2Re2 | -1.591191 | 4.740684 | 0.7184142 | hollow¦A_B_B¦HCP | 16.67
Sc2Pt2 | -1.960569 | 2.76738 | 0.7217829 | 4fold¦A_A_B_B | 10.93
Sc2Pt2 | -3.012453 | 2.303461 | 0.9509344 | bridge¦A_A¦B | 10.93
Sc2Pt2 | -0.08229452 | 2.52108 | 0.3126013 | bridge¦B_B¦A | 10.93
Sc2Pt2 | -2.371475 | 2.646299 | 0.8112978 | hollow¦A_A_B¦HCP | 10.93
Sc2Pt2 | -1.464283 | 2.828511 | 0.6136657 | hollow¦A_B_B¦FCC | 10.93
Sc2Pt2 | -1.46436 | 2.828505 | 0.6136818 | hollow¦A_B_B¦HCP | 10.93
Sc2Pt2 | -0.08246014 | 2.521165 | 0.3126379 | top¦B | 10.93
Sc2Re2 | -1.691701 | 4.469457 | 0.7821027 | bridge¦A_A¦B | 17.9
Sc2Re2 | -0.3999294 | 5.321755 | 0.3742743 | bridge¦B_B¦A | 17.9
Sc2Re2 | -1.375617 | 4.725302 | 0.6822991 | hollow¦A_A_B¦FCC | 17.9
Sc2Re2 | -1.375295 | 4.725173 | 0.6822239 | hollow¦A_A_B¦HCP | 17.9
Sc2Re2 | -0.9622693 | 5.00957 | 0.5518329 | hollow¦A_B_B¦FCC | 17.9
Sc2Re2 | -0.9624372 | 5.009724 | 0.5518659 | hollow¦A_B_B¦HCP | 17.9
Sc2Ti2 | -0.3620316 | 2.900219 | 0.5437824 | bridge¦B_B¦A | 25.83
Sc2Ti2 | -0.4497901 | 3.710532 | 0.5145488 | hollow¦A_A_B¦FCC | 25.83
Sc2Ti2 | -0.4497783 | 3.710597 | 0.5145326 | hollow¦A_A_B¦HCP | 25.83
Sc2Ti2 | -0.4011705 | 3.28674 | 0.5307426 | hollow¦A_B_B¦FCC | 25.83
Sc2Ti2 | -0.4011291 | 3.286685 | 0.5307183 | hollow¦A_B_B¦HCP | 25.83
Ti2Ag2 | -4.559951 | 1.362462 | 0.9869703 | bridge¦A_A¦B | 26.85
Ti2Ag2 | -0.07551561 | 2.373193 | 0.4256914 | bridge¦B_B¦A | 26.85
Ti2Ag2 | -3.417338 | 2.57621 | 0.8439536 | hollow¦A_A_B¦FCC | 26.85
Ti2Ag2 | -3.417373 | 2.576198 | 0.8439581 | hollow¦A_A_B¦HCP | 26.85
Ti2Ag2 | -1.969608 | 2.990582 | 0.6627532 | hollow¦A_B_B¦FCC | 26.85
Ti2Ag2 | -1.969584 | 2.990579 | 0.6627503 | hollow¦A_B_B¦HCP | 26.85
Ti2Au2 | -4.334751 | 1.979963 | 0.9774761 | bridge¦A_A¦B | 27.63
Ti2Au2 | -0.1752604 | 2.475703 | 0.422138 | bridge¦B_B¦A | 27.63
Ti2Au2 | -3.265644 | 2.791398 | 0.8347391 | hollow¦A_A_B¦FCC | 27.63
Ti2Au2 | -3.265614 | 2.791378 | 0.8347354 | hollow¦A_A_B¦HCP | 27.63
Ti2Au2 | -1.920148 | 3.068451 | 0.6551053 | hollow¦A_B_B¦FCC | 27.63
Ti2Au2 | -1.92021 | 3.068473 | 0.6551107 | hollow¦A_B_B¦HCP | 27.63
Ti2Au2 | -0.1752767 | 2.475626 | 0.4221425 | top¦B | 27.63
Ti2Cd2 | 0.006545481 | 2.183989 | 0.4138487 | bridge¦B_B¦A | 17.08
Ti2Cd2 | -6.367322 | 4.013175 | 0.8474789 | hollow¦A_A_B¦FCC | 17.08
Ti2Cd2 | -6.366765 | 4.013719 | 0.8473773 | hollow¦A_A_B¦HCP | 17.08
Ti2Cd2 | -3.594825 | 4.600011 | 0.658834 | hollow¦A_B_B¦HCP | 17.08
Ti2Cr2 | -0.5233925 | 3.779802 | 0.6149559 | 4fold¦A_A_B_B | 19.77
Ti2Cr2 | -0.5522898 | 2.761581 | 0.6603112 | bridge¦A_A¦B | 19.77
Ti2Cr2 | -0.4828189 | 4.860992 | 0.5513146 | bridge¦B_B¦A | 19.77
Ti2Cr2 | -0.5342934 | 3.439681 | 0.6317452 | hollow¦A_A_B¦FCC | 19.77
Ti2Cr2 | -0.5337791 | 3.43954 | 0.6316148 | hollow¦A_A_B¦HCP | 19.77
Ti2Cr2 | -0.5111786 | 4.126768 | 0.5961877 | hollow¦A_B_B¦FCC | 19.77
Ti2Cr2 | -0.51173 | 4.127066 | 0.5963259 | hollow¦A_B_B¦HCP | 19.77
Ti2Cr2 | -0.4818496 | 4.860266 | 0.5510944 | top¦B | 19.77
Ti2Cu2 | -2.982811 | 1.258449 | 0.977143 | bridge¦A_A¦B | 15.41
Ti2Cu2 | -0.08377049 | 2.452328 | 0.4141909 | bridge¦B_B¦A | 15.41
Ti2Cu2 | -2.234284 | 2.082668 | 0.8317974 | hollow¦A_A_B¦FCC | 15.41
Ti2Cu2 | -2.234206 | 2.082592 | 0.8317659 | hollow¦A_A_B¦HCP | 15.41
Ti2Cu2 | -1.295566 | 2.491302 | 0.6495055 | hollow¦A_B_B¦FCC | 15.41
Ti2Cu2 | -1.295537 | 2.491296 | 0.6495015 | hollow¦A_B_B¦HCP | 15.41
Ti2Hg2 | -0.0689915 | 2.321315 | 0.4176183 | bridge¦B_B¦A | 18.18
Ti2Hg2 | -5.202274 | 3.476581 | 0.8461398 | hollow¦A_A_B¦FCC | 18.18
Ti2Hg2 | -5.200524 | 3.477863 | 0.845913 | hollow¦A_A_B¦HCP | 18.18
Ti2Hg2 | -0.06816104 | 2.32109 | 0.4173901 | top¦B | 18.18
Ti2Mo2 | -1.338621 | 4.168554 | 0.7342128 | bridge¦A_A¦B | 17.94
Ti2Mo2 | -1.02494 | 4.116304 | 0.6540552 | hollow¦A_A_B¦FCC | 17.94
Ti2Mo2 | -1.02504 | 4.116403 | 0.6540806 | hollow¦A_A_B¦HCP | 17.94
Ti2Mo2 | -0.6816898 | 4.03067 | 0.5663391 | hollow¦A_B_B¦FCC | 17.94
Ti2Mo2 | -0.6815495 | 4.030599 | 0.5663 | hollow¦A_B_B¦HCP | 17.94
Ti2Nb2 | -0.3088615 | 3.444729 | 0.4773254 | bridge¦B_B¦A | 10.33
Ti2Nb2 | -0.8967321 | 4.191512 | 0.6334919 | hollow¦A_A_B¦FCC | 10.33
Ti2Nb2 | -0.8965087 | 4.191397 | 0.633438 | hollow¦A_A_B¦HCP | 10.33
Ti2Nb2 | -0.6028298 | 3.847625 | 0.5554201 | hollow¦A_B_B¦FCC | 10.33
Ti2Nb2 | -0.6028339 | 3.847569 | 0.5554265 | hollow¦A_B_B¦HCP | 10.33
Ti2Os2 | -1.090712 | 4.420235 | 0.6474039 | 4fold¦A_A_B_B | 7.852
Ti2Os2 | -1.783271 | 3.867735 | 0.8412803 | bridge¦A_A¦B | 7.852
Ti2Os2 | -0.2418219 | 4.882937 | 0.4097571 | bridge¦B_B¦A | 7.852
Ti2Os2 | -1.336728 | 4.245235 | 0.7162705 | hollow¦A_A_B¦FCC | 7.852
Ti2Os2 | -1.336664 | 4.245239 | 0.7162572 | hollow¦A_A_B¦HCP | 7.852
Ti2Os2 | -0.8275454 | 4.585465 | 0.573732 | hollow¦A_B_B¦FCC | 7.852
Ti2Os2 | -0.8275829 | 4.585451 | 0.5737405 | hollow¦A_B_B¦HCP | 7.852
Ti2Os2 | -0.2419054 | 4.882935 | 0.4097698 | top¦B | 7.852
Ti2Pt2 | -2.423011 | 2.860225 | 0.8027147 | hollow¦A_A_B¦FCC | 24.61
Ti2Pt2 | -2.421274 | 2.86076 | 0.8023197 | hollow¦A_A_B¦HCP | 24.61
Ti2Pt2 | -1.513096 | 2.941847 | 0.6292321 | hollow¦A_B_B¦HCP | 24.61
Ti2Re2 | -1.433689 | 4.173895 | 0.7715199 | bridge¦A_A¦B | 13.39
Ti2Re2 | -1.12876 | 4.468215 | 0.6853193 | hollow¦A_A_B¦HCP | 13.39
Ti2Re2 | -0.7731042 | 4.7641 | 0.5847723 | hollow¦A_B_B¦HCP | 13.39
Ti2Re2 | -0.352941 | 5.059745 | 0.4659741 | top¦B | 13.39
Ti2Rh2 | -0.3506347 | 4.365295 | 0.359679 | bridge¦B_B¦B | 7.906
Ti2Rh2 | -1.779998 | 3.529306 | 0.7336491 | hollow¦A_A_B¦HCP | 7.906
Ti2Rh2 | -1.11201 | 4.006086 | 0.5588827 | hollow¦A_B_B¦FCC | 7.906
Ti2Rh2 | -1.112006 | 4.006082 | 0.5588815 | hollow¦A_B_B¦HCP | 7.906
Ti2Rh2 | -0.3506509 | 4.365395 | 0.359679 | top¦B | 7.906
Ti2Ru2 | -1.05716 | 3.911212 | 0.6462146 | 4fold¦A_A_B_B | 5.402
Ti2Ru2 | -1.659033 | 3.188667 | 0.8422199 | bridge¦A_A¦B | 5.402
Ti2Ru2 | -0.3049587 | 4.548766 | 0.4012512 | bridge¦B_B¦A | 5.402
Ti2Ru2 | -1.272147 | 3.680824 | 0.7162268 | hollow¦A_A_B¦FCC | 5.402
Ti2Ru2 | -1.272192 | 3.680828 | 0.7162365 | hollow¦A_A_B¦HCP | 5.402
Ti2Ru2 | -0.8257146 | 4.13265 | 0.5708375 | hollow¦A_B_B¦FCC | 5.402
Ti2Ru2 | -0.8257584 | 4.132664 | 0.5708502 | hollow¦A_B_B¦HCP | 5.402
Ti2Ru2 | -0.3049976 | 4.54892 | 0.4012564 | top¦B | 5.402
Ti2Y2 | -0.2552307 | 2.573051 | 0.4969896 | bridge¦A_A¦B | 12.08
Ti2Y2 | -0.4640616 | 3.59385 | 0.5256303 | hollow¦A_A_B¦FCC | 12.08
Ti2Y2 | -0.4640823 | 3.593867 | 0.5256393 | hollow¦A_A_B¦HCP | 12.08
Ti2Y2 | -0.7430155 | 4.602966 | 0.5638875 | hollow¦A_B_B¦FCC | 12.08
Ti2Y2 | -0.7430309 | 4.603186 | 0.5639619 | hollow¦A_B_B¦HCP | 12.08
Ti2Zr2 | -0.6408864 | 3.746162 | 0.550684 | hollow¦A_A_B¦FCC | 24.32
Ti2Zr2 | -0.6409305 | 3.746225 | 0.5506963 | hollow¦A_A_B¦HCP | 24.32
Ti2Zr2 | -0.8621517 | 4.299613 | 0.6059152 | hollow¦A_B_B¦FCC | 24.32
Ti2Zr2 | -0.8618538 | 4.299434 | 0.6058319 | hollow¦A_B_B¦HCP | 24.32
Y2Pt2 | -1.908557 | 2.99917 | 0.7466235 | 4fold¦A_A_B_B | 10.04
Y2Pt2 | -2.776312 | 2.377758 | 0.9479704 | bridge¦A_A¦B | 10.04
Y2Pt2 | -0.2262902 | 3.343929 | 0.3562925 | bridge¦B_B¦A | 10.04
Y2Pt2 | -1.481532 | 3.175843 | 0.6475488 | hollow¦A_B_B¦FCC | 10.04
Y2Re2 | -0.9644449 | 5.312434 | 0.5892658 | 4fold¦A_A_B_B | 16.39
Y2Re2 | -1.322097 | 4.308097 | 0.725042 | bridge¦A_A¦B | 16.39
Y2Re2 | -0.391022 | 6.571076 | 0.3715666 | top¦B | 16.39
Zr2Pt2 | -2.234463 | 3.197942 | 0.7286234 | 4fold¦A_A_B_B | 10.03
Zr2Pt2 | -3.293866 | 2.814319 | 0.9314626 | bridge¦A_A¦B | 10.03
Zr2Pt2 | -0.630333 | 3.073381 | 0.421502 | bridge¦B_B¦A | 10.03
Zr2Pt2 | -2.632313 | 3.102282 | 0.8047902 | hollow¦A_A_B¦HCP | 10.03
Zr2Pt2 | -1.777978 | 3.244776 | 0.6412275 | hollow¦A_B_B¦FCC | 10.03
Zr2Pt2 | -0.6311225 | 3.073589 | 0.4216624 | top¦B | 10.03
Zr2Re2 | -0.9664104 | 5.086297 | 0.6581037 | 4fold¦A_A_B_B | 19.02
Zr2Re2 | -1.130138 | 3.900008 | 0.7449434 | bridge¦A_A¦B | 19.02
Zr2Re2 | -0.7328914 | 6.402056 | 0.5342258 | bridge¦B_B¦A | 19.02
Zr2Re2 | -1.027038 | 4.682934 | 0.6902561 | hollow¦A_A_B¦HCP | 19.02
Zr2Re2 | -0.8983346 | 5.503875 | 0.6219688 | hollow¦A_B_B¦FCC | 19.02
Zr2Re2 | -0.8983018 | 5.503869 | 0.6219639 | hollow¦A_B_B¦HCP | 19.02
Zr2Re2 | -0.7329733 | 6.401927 | 0.5342451 | top¦B | 19.02
Ag2Au2 | -3.861477 | 1.144727 | 0.9863229 | bridge¦A_A¦B | 0.7015
Ag2Au2 | -3.31664 | 1.303705 | 0.9771234 | bridge¦B_B¦A | 0.7015
Ag2Au2 | -3.680194 | 1.227138 | 0.9832608 | hollow¦A_A_B¦FCC | 0.7015
Ag2Au2 | -3.680202 | 1.227132 | 0.9832609 | hollow¦A_A_B¦HCP | 0.7015
Ag2Au2 | -3.498589 | 1.278967 | 0.9801935 | hollow¦A_B_B¦FCC | 0.7015
Ag2Au2 | -3.498582 | 1.278971 | 0.9801932 | hollow¦A_B_B¦HCP | 0.7015
Ag2Au2 | -3.861504 | 1.144703 | 0.9863238 | top¦A | 0.7015
Ag2Au2 | -3.31668 | 1.303713 | 0.9771234 | top¦B | 0.7015
Ag2Cd2 | -4.280716 | 1.056665 | 0.9870966 | bridge¦A_A¦B | 8.012
Ag2Cd2 | -6.500173 | 2.416362 | 0.9921494 | bridge¦A_B¦A | 8.012
Ag2Cd2 | -6.500185 | 2.416326 | 0.9921503 | bridge¦A_B¦B | 8.012
Ag2Cd2 | -5.761431 | 2.315372 | 0.9904666 | hollow¦A_A_B¦FCC | 8.012
Ag2Cd2 | -5.761406 | 2.315357 | 0.9904666 | hollow¦A_A_B¦HCP | 8.012
Ag2Cd2 | -7.238713 | 2.285911 | 0.9938279 | hollow¦A_B_B¦FCC | 8.012
Ag2Cd2 | -7.238707 | 2.285938 | 0.9938273 | hollow¦A_B_B¦HCP | 8.012
Ag2Cd2 | -4.280719 | 1.05664 | 0.9870971 | top¦A | 8.012
Ag2Cd2 | -8.712205 | 0.8617133 | 0.9971801 | top¦B | 8.012
Ag2Hg2 | -5.746454 | 1.515493 | 0.9932981 | hollow¦A_B_B¦FCC | 4.656
Ag2Hg2 | -5.746461 | 1.515498 | 0.9932979 | hollow¦A_B_B¦HCP | 4.656
Ag2Hg2 | -4.053198 | 0.9920358 | 0.9895173 | top¦A | 4.656
Ag2Hg2 | -6.591132 | 0.8987503 | 0.9951843 | top¦B | 4.656
Ag2Os2 | -3.98337 | 1.919415 | 0.9852258 | bridge¦A_A¦A | 8.452
Ag2Os2 | -1.625562 | 3.993606 | 0.6994763 | bridge¦B_B¦B | 8.452
Ag2Os2 | -3.209607 | 2.989798 | 0.8914224 | hollow¦A_A_B¦FCC | 8.452
Ag2Os2 | -3.209184 | 2.988773 | 0.8914319 | hollow¦A_A_B¦HCP | 8.452
Ag2Os2 | -2.423542 | 3.611468 | 0.7961893 | hollow¦A_B_B¦HCP | 8.452
Ag2Os2 | -1.624867 | 3.992179 | 0.6994805 | top¦B | 8.452
Ag2Y2 | -3.148481 | 2.968011 | 0.7550561 | 4fold¦A_A_B_B | 8.812
Ag2Y2 | -4.770086 | 1.432713 | 0.9862013 | bridge¦A_A¦B | 8.812
Ag2Y2 | -0.0562689 | 2.667587 | 0.3143084 | bridge¦B_B¦A | 8.812
Ag2Y2 | -2.35702 | 3.193325 | 0.6422396 | hollow¦A_B_B¦FCC | 8.812
Ag2Y2 | -4.77011 | 1.432772 | 0.9861985 | top¦A | 8.812
Ag2Y2 | -0.05528981 | 2.667318 | 0.3141341 | top¦B | 8.812
Cr2Ag2 | -2.047738 | 3.707846 | 0.7407331 | hollow¦A_B_B¦FCC | 20.95
Cr2Cu2 | -0.4547605 | 2.762357 | 0.5425656 | bridge¦A_A¦B | 19.34
Cr2Cu2 | -1.250466 | 2.598013 | 0.6967356 | hollow¦A_A_B¦FCC | 19.34
Cr2Cu2 | -1.250465 | 2.598015 | 0.6967353 | hollow¦A_A_B¦HCP | 19.34
Cr2Cu2 | -1.994642 | 2.186372 | 0.8409124 | hollow¦A_B_B¦FCC | 19.34
Cr2Cu2 | -1.994689 | 2.186401 | 0.8409366 | hollow¦A_B_B¦HCP | 19.34
Cr2Ru2 | -1.843776 | 3.842274 | 0.8011531 | bridge¦B_B¦A | 16.59
Cr2Ru2 | -1.091198 | 3.892038 | 0.6525948 | hollow¦A_A_B¦FCC | 16.59
Cr2Ru2 | -1.091149 | 3.892031 | 0.6525838 | hollow¦A_A_B¦HCP | 16.59
Cr2Ru2 | -1.474037 | 3.885028 | 0.7281469 | hollow¦A_B_B¦FCC | 16.59
Cr2Ru2 | -1.474673 | 3.885131 | 0.7283087 | hollow¦A_B_B¦HCP | 16.59
Cr2Ru2 | -0.6927449 | 3.859093 | 0.5738919 | top¦A | 16.59
Cr2Ru2 | -1.843728 | 3.842263 | 0.8011378 | top¦B | 16.59
Cu2Ag2 | -4.169669 | 1.227939 | 0.9844027 | bridge¦A_A¦B | 3.905
Cu2Ag2 | -3.17961 | 1.479942 | 0.9828491 | bridge¦A_B¦B | 3.905
Cu2Ag2 | -2.190629 | 0.9563986 | 0.9813007 | bridge¦B_B¦A | 3.905
Cu2Ag2 | -3.509374 | 1.476702 | 0.983368 | hollow¦A_A_B¦FCC | 3.905
Cu2Ag2 | -3.509361 | 1.476712 | 0.9833679 | hollow¦A_A_B¦HCP | 3.905
Cu2Ag2 | -2.849785 | 1.407924 | 0.9823324 | hollow¦A_B_B¦FCC | 3.905
Cu2Ag2 | -2.849791 | 1.40793 | 0.9823322 | hollow¦A_B_B¦HCP | 3.905
Cu2Ag2 | -4.169663 | 1.227916 | 0.9844031 | top¦A | 3.905
Cu2Au2 | -3.582959 | 1.459349 | 0.973859 | bridge¦A_A¦B | 3.059
Cu2Au2 | -2.109826 | 1.033011 | 0.9787559 | bridge¦B_B¦A | 3.059
Cu2Au2 | -3.09015 | 1.502462 | 0.9754966 | hollow¦A_A_B¦FCC | 3.059
Cu2Au2 | -3.09014 | 1.502463 | 0.9754966 | hollow¦A_A_B¦HCP | 3.059
Cu2Au2 | -2.59912 | 1.378939 | 0.977128 | hollow¦A_B_B¦FCC | 3.059
Cu2Au2 | -2.599135 | 1.378928 | 0.9771288 | hollow¦A_B_B¦HCP | 3.059
Cu2Cd2 | -2.48136 | 0.9046936 | 0.9811204 | bridge¦B_B¦A | 2.47
Cu2Cd2 | -6.590122 | 3.043983 | 0.9912455 | hollow¦A_A_B¦FCC | 2.47
Cu2Cd2 | -8.635874 | 0.9384682 | 0.99629 | top¦A | 2.47
Cu2Cd2 | -2.481369 | 0.9046986 | 0.9811209 | top¦B | 2.47
Cu2Hg2 | -2.283884 | 0.9156583 | 0.9827148 | bridge¦A_A¦B | 9.093
Cu2Hg2 | -5.21244 | 2.291951 | 0.990138 | hollow¦A_B_B¦FCC | 9.093
Cu2Hg2 | -2.283919 | 0.9155787 | 0.9827175 | top¦A | 9.093
Cu2Hg2 | -6.675029 | 1.017515 | 0.9938447 | top¦B | 9.093
Cu2Mo2 | -2.671183 | 1.65205 | 0.9710311 | bridge¦A_A¦B | 18.09
Cu2Mo2 | -0.7101422 | 3.552198 | 0.5690643 | bridge¦B_B¦A | 18.09
Cu2Mo2 | -2.067002 | 2.568187 | 0.8471957 | hollow¦A_A_B¦FCC | 18.09
Cu2Mo2 | -2.06692 | 2.568335 | 0.8471676 | hollow¦A_A_B¦HCP | 18.09
Cu2Mo2 | -1.415218 | 3.154144 | 0.7135854 | hollow¦A_B_B¦FCC | 18.09
Cu2Mo2 | -1.415222 | 3.15414 | 0.7135863 | hollow¦A_B_B¦HCP | 18.09
Cu2Mo2 | -0.7099968 | 3.552344 | 0.5690144 | top¦B | 18.09
Cu2Nb2 | -2.878298 | 1.65765 | 0.9702902 | bridge¦A_A¦B | 6.892
Cu2Nb2 | -0.5093297 | 3.52241 | 0.5214242 | bridge¦B_B¦A | 6.892
Cu2Nb2 | -2.223888 | 2.557052 | 0.8462921 | hollow¦A_A_B¦FCC | 6.892
Cu2Nb2 | -2.223714 | 2.557185 | 0.8462623 | hollow¦A_A_B¦HCP | 6.892
Cu2Nb2 | -1.446768 | 3.150761 | 0.6990458 | hollow¦A_B_B¦FCC | 6.892
Cu2Nb2 | -1.44676 | 3.150763 | 0.6990444 | hollow¦A_B_B¦HCP | 6.892
Cu2Nb2 | -0.5091516 | 3.522421 | 0.5213968 | top¦B | 6.892
Cu2Os2 | -1.650717 | 3.898946 | 0.706232 | bridge¦B_B¦A | 8.205
Cu2Os2 | -2.262057 | 2.747243 | 0.8829247 | hollow¦A_A_B¦FCC | 8.205
Cu2Os2 | -2.261944 | 2.747377 | 0.8829113 | hollow¦A_A_B¦HCP | 8.205
Cu2Os2 | -1.959206 | 3.381079 | 0.7954005 | hollow¦A_B_B¦FCC | 8.205
Cu2Os2 | -1.95921 | 3.381071 | 0.7954016 | hollow¦A_B_B¦HCP | 8.205
Cu2Os2 | -1.650542 | 3.898995 | 0.706212 | top¦B | 8.205
Cu2Rh2 | -1.418114 | 2.292165 | 0.8366969 | bridge¦B_B¦A | 24.94
Cu2Rh2 | -1.94955 | 1.899502 | 0.9285169 | hollow¦A_A_B¦FCC | 24.94
Cu2Rh2 | -1.949294 | 1.899538 | 0.9284766 | hollow¦A_A_B¦HCP | 24.94
Cu2Rh2 | -1.685281 | 2.120597 | 0.8828671 | hollow¦A_B_B¦FCC | 24.94
Cu2Rh2 | -1.685279 | 2.120596 | 0.8828671 | hollow¦A_B_B¦HCP | 24.94
Cu2Ru2 | -1.93753 | 2.47144 | 0.8458041 | bridge¦A_B¦B | 19.01
Cu2Ru2 | -1.409939 | 3.006779 | 0.7185142 | bridge¦B_B¦A | 19.01
Cu2Ru2 | -2.110656 | 2.241372 | 0.8875785 | hollow¦A_A_B¦FCC | 19.01
Cu2Ru2 | -2.110712 | 2.241317 | 0.8875928 | hollow¦A_A_B¦HCP | 19.01
Cu2Ru2 | -1.762985 | 2.672107 | 0.8036875 | hollow¦A_B_B¦FCC | 19.01
Cu2Ru2 | -1.762972 | 2.672106 | 0.8036868 | hollow¦A_B_B¦HCP | 19.01
Cu2Ru2 | -1.41004 | 3.006736 | 0.7185393 | top¦B | 19.01
Cu2Y2 | -2.968163 | 1.251093 | 0.9796327 | bridge¦A_A¦B | 13.81
Cu2Y2 | -0.06516857 | 2.894807 | 0.3427351 | bridge¦B_B¦A | 13.81
Cu2Y2 | -1.487015 | 2.673568 | 0.6546758 | hollow¦A_B_B¦FCC | 13.81
Cu2Y2 | -1.487003 | 2.673571 | 0.6546738 | hollow¦A_B_B¦HCP | 13.81
Cu2Y2 | -2.968178 | 1.251073 | 0.9796345 | top¦A | 13.81
Cu2Y2 | -0.06540217 | 2.89484 | 0.3427777 | top¦B | 13.81
Cu2Zr2 | -1.89034 | 2.512963 | 0.7517451 | 4fold¦A_A_B_B | 21.91
Cu2Zr2 | -3.036909 | 1.522046 | 0.9743868 | bridge¦A_A¦B | 21.91
Cu2Zr2 | -0.1922942 | 2.721495 | 0.4220179 | bridge¦B_B¦A | 21.91
Cu2Zr2 | -1.402595 | 2.686982 | 0.6570316 | hollow¦A_B_B¦FCC | 21.91
Cu2Zr2 | -3.036896 | 1.522068 | 0.9743839 | top¦A | 21.91
Cu2Zr2 | -0.1924163 | 2.721504 | 0.4220467 | top¦B | 21.91
Mo2Ag2 | -0.6425079 | 3.640702 | 0.5655697 | bridge¦B_B¦A | 15.52
Mo2Ag2 | -0.6425079 | 3.640702 | 0.5655697 | bridge¦B_B¦B | 15.52
Mo2Ag2 | -2.991827 | 2.897777 | 0.8563744 | hollow¦A_A_B¦FCC | 15.52
Mo2Ag2 | -2.991993 | 2.897886 | 0.8564051 | hollow¦A_A_B¦HCP | 15.52
Mo2Ag2 | -1.865966 | 3.478968 | 0.7170159 | hollow¦A_B_B¦FCC | 15.52
Mo2Ag2 | -1.865957 | 3.478966 | 0.7170154 | hollow¦A_B_B¦HCP | 15.52
Mo2Ag2 | -4.031767 | 1.650243 | 0.9851092 | top¦A | 15.52
Mo2Ag2 | -0.6426486 | 3.64105 | 0.5655991 | top¦B | 15.52
Mo2Ru2 | -1.079738 | 5.09021 | 0.6072022 | bridge¦A_A¦B | 8.167
Mo2Ru2 | -1.261064 | 4.705843 | 0.6683197 | hollow¦A_A_B¦FCC | 8.167
Mo2Ru2 | -1.261034 | 4.705816 | 0.6683147 | hollow¦A_A_B¦HCP | 8.167
Mo2Ru2 | -1.431185 | 4.307615 | 0.7256451 | hollow¦A_B_B¦FCC | 8.167
Mo2Ru2 | -1.431139 | 4.307601 | 0.7256375 | hollow¦A_B_B¦HCP | 8.167
Nb2Ag2 | -4.362615 | 1.73006 | 0.981992 | bridge¦A_A¦B | 10.67
Nb2Ag2 | -0.4529773 | 3.59111 | 0.5229579 | bridge¦B_B¦A | 10.67
Nb2Ag2 | -3.279392 | 2.966281 | 0.8548117 | hollow¦A_A_B¦FCC | 10.67
Nb2Ag2 | -3.279536 | 2.966174 | 0.8548323 | hollow¦A_A_B¦HCP | 10.67
Nb2Ag2 | -1.996541 | 3.555067 | 0.7041799 | hollow¦A_B_B¦FCC | 10.67
Nb2Ag2 | -1.996539 | 3.55507 | 0.7041793 | hollow¦A_B_B¦HCP | 10.67
Nb2Ag2 | -4.36262 | 1.730045 | 0.9819934 | top¦A | 10.67
Nb2Ag2 | -0.4531296 | 3.59122 | 0.5229809 | top¦B | 10.67
Nb2Ru2 | -1.438637 | 4.484012 | 0.6642881 | 4fold¦A_A_B_B | 6.615
Nb2Ru2 | -0.9243796 | 5.16175 | 0.5038819 | bridge¦A_A¦A | 6.615
Nb2Ru2 | -1.275678 | 4.715331 | 0.6134566 | hollow¦A_A_B¦FCC | 6.615
Nb2Ru2 | -1.593904 | 4.245901 | 0.7127216 | hollow¦A_B_B¦HCP | 6.615
Rh2Ag2 | -3.730347 | 1.563581 | 0.9855412 | bridge¦A_A¦B | 27.47
Rh2Ag2 | -2.497501 | 2.270834 | 0.9130834 | bridge¦A_B¦A | 27.47
Rh2Ag2 | -1.248227 | 2.191831 | 0.8396584 | bridge¦B_B¦A | 27.47
Rh2Ag2 | -1.248227 | 2.191831 | 0.8396584 | bridge¦B_B¦B | 27.47
Rh2Ag2 | -2.910288 | 2.141771 | 0.9373434 | hollow¦A_A_B¦FCC | 27.47
Rh2Ag2 | -2.910269 | 2.141784 | 0.9373394 | hollow¦A_A_B¦HCP | 27.47
Rh2Ag2 | -2.082913 | 2.320743 | 0.8887194 | hollow¦A_B_B¦FCC | 27.47
Ru2Ag2 | -3.906971 | 1.626901 | 0.9857228 | bridge¦A_A¦A | 13.38
Ru2Ag2 | -1.352323 | 3.07172 | 0.7137789 | bridge¦B_B¦A | 13.38
Ru2Ag2 | -1.352323 | 3.07172 | 0.7137789 | bridge¦B_B¦B | 13.38
Ru2Ag2 | -3.064791 | 2.515347 | 0.8960742 | hollow¦A_A_B¦FCC | 13.38
Ru2Ag2 | -3.064839 | 2.515329 | 0.8960803 | hollow¦A_A_B¦HCP | 13.38
Ru2Ag2 | -2.213347 | 2.933561 | 0.8054425 | hollow¦A_B_B¦FCC | 13.38
Ru2Ag2 | -1.352425 | 3.071784 | 0.7137959 | top¦B | 13.38
Ru2Au2 | -1.436822 | 3.176541 | 0.7085581 | bridge¦B_B¦A | 12.3
Ru2Au2 | -2.106792 | 3.043372 | 0.7971185 | hollow¦A_B_B¦FCC | 12.3
Ru2Au2 | -1.43672 | 3.176272 | 0.7085476 | top¦B | 12.3
Ru2Cd2 | -1.312648 | 3.081896 | 0.7274871 | bridge¦B_B¦A | 6.669
Ru2Cd2 | -6.187795 | 4.077259 | 0.9084601 | hollow¦A_A_B¦FCC | 6.669
Ru2Cd2 | -1.312184 | 3.081905 | 0.7274082 | top¦B | 6.669
Ru2Os2 | -1.83277 | 5.01943 | 0.7165912 | bridge¦A_A¦B | 7.678
Ru2Os2 | -1.746528 | 4.73779 | 0.726571 | bridge¦A_B¦A | 7.678
Ru2Os2 | -1.660862 | 4.438032 | 0.7365289 | bridge¦B_B¦A | 7.678
Ru2Os2 | -1.775311 | 4.833561 | 0.7232485 | hollow¦A_A_B¦FCC | 7.678
Ru2Os2 | -1.775369 | 4.833493 | 0.7232621 | hollow¦A_A_B¦HCP | 7.678
Ru2Os2 | -1.718117 | 4.639954 | 0.7299191 | hollow¦A_B_B¦FCC | 7.678
Ru2Os2 | -1.717886 | 4.640015 | 0.7298862 | hollow¦A_B_B¦HCP | 7.678
Ru2Rh2 | -2.029002 | 3.654179 | 0.8162224 | bridge¦A_A¦B | 17.21
Ru2Rh2 | -1.867103 | 3.785127 | 0.7844356 | hollow¦A_A_B¦FCC | 17.21
Ru2Rh2 | -1.86699 | 3.785102 | 0.7844179 | hollow¦A_A_B¦HCP | 17.21
Ru2Rh2 | -1.704718 | 3.905064 | 0.752557 | hollow¦A_B_B¦FCC | 17.21
Ru2Rh2 | -1.704729 | 3.905057 | 0.7525584 | hollow¦A_B_B¦HCP | 17.21
Ru2Y2 | -0.8635261 | 2.609967 | 0.8382219 | bridge¦A_A¦B | 17.08
Ru2Y2 | -0.2334851 | 6.912031 | 0.3780643 | bridge¦B_B¦A | 17.08
Ru2Y2 | -0.7244709 | 3.989257 | 0.7367171 | hollow¦A_A_B¦FCC | 17.08
Ru2Y2 | -0.5290914 | 5.353556 | 0.5939256 | hollow¦A_B_B¦FCC | 17.08
Sc2Ag2 | -3.106486 | 2.786784 | 0.7318572 | 4fold¦A_A_B_B | 19.02
Sc2Ag2 | -4.850804 | 1.256517 | 0.9872027 | bridge¦A_A¦B | 19.02
Sc2Ag2 | 0.01299922 | 1.912784 | 0.2752117 | bridge¦B_B¦A | 19.02
Sc2Ag2 | -2.282994 | 2.927887 | 0.6113171 | hollow¦A_B_B¦HCP | 19.02
Sc2Ag2 | 0.01288654 | 1.912738 | 0.2752164 | top¦B | 19.02
Sc2Cu2 | -2.010792 | 2.159918 | 0.7390678 | 4fold¦A_A_B_B | 12.04
Sc2Cu2 | -3.141208 | 1.123071 | 0.9794335 | bridge¦A_A¦B | 12.04
Sc2Cu2 | 0.03740435 | 2.078838 | 0.3035584 | bridge¦B_B¦A | 12.04
Sc2Cu2 | -2.454283 | 1.906317 | 0.8333738 | hollow¦A_A_B¦FCC | 12.04
Sc2Cu2 | -1.473436 | 2.320988 | 0.6248079 | hollow¦A_B_B¦FCC | 12.04
Sc2Cu2 | -1.473339 | 2.320998 | 0.6247906 | hollow¦A_B_B¦HCP | 12.04
Sc2Ru2 | -0.6154578 | 4.07443 | 0.6547515 | 4fold¦A_A_B_B | 17.42
Sc2Ru2 | -1.086961 | 2.644068 | 0.8506653 | bridge¦A_A¦B | 17.42
Sc2Ru2 | 0.1563483 | 5.600718 | 0.3340847 | bridge¦B_B¦A | 17.42
Sc2Ru2 | -0.7962107 | 3.601782 | 0.7298251 | hollow¦A_A_B¦HCP | 17.42
Sc2Ru2 | -0.4031473 | 4.558457 | 0.5665639 | hollow¦A_B_B¦FCC | 17.42
Sc2Ru2 | -0.4033539 | 4.5586 | 0.5666045 | hollow¦A_B_B¦HCP | 17.42
Sc2Ru2 | 0.1567652 | 5.600264 | 0.3340175 | top¦B | 17.42
Zr2Ag2 | -4.524389 | 1.64716 | 0.9839386 | bridge¦A_A¦B | 19.31
Zr2Ag2 | -2.793414 | 3.252038 | 0.7679578 | bridge¦A_B¦A | 19.31
Zr2Ag2 | -0.1928165 | 3.335218 | 0.4434503 | bridge¦B_B¦A | 19.31
Zr2Ag2 | -3.442478 | 2.886209 | 0.8489232 | hollow¦A_A_B¦FCC | 19.31
Zr2Ag2 | -3.442807 | 2.885958 | 0.8489748 | hollow¦A_A_B¦HCP | 19.31
Zr2Ag2 | -2.050575 | 3.480291 | 0.6752586 | hollow¦A_B_B¦FCC | 19.31
Zr2Ag2 | -2.050581 | 3.480297 | 0.6752583 | hollow¦A_B_B¦HCP | 19.31
Zr2Ag2 | -0.193117 | 3.335247 | 0.4435095 | top¦B | 19.31
Zr2Ru2 | -0.9645711 | 4.455751 | 0.6578791 | 4fold¦A_A_B_B | 10.47
Zr2Ru2 | -1.353273 | 3.173204 | 0.8254152 | bridge¦A_A¦B | 10.47
Zr2Ru2 | -0.4413227 | 5.705676 | 0.4323193 | bridge¦B_B¦A | 10.47
Zr2Ru2 | -1.106452 | 4.0401 | 0.7189924 | hollow¦A_A_B¦HCP | 10.47
Zr2Ru2 | -0.8082504 | 4.869179 | 0.5904763 | hollow¦A_B_B¦FCC | 10.47
Zr2Ru2 | -0.8082671 | 4.869191 | 0.5904797 | hollow¦A_B_B¦HCP | 10.47
Zr2Ru2 | -0.4416924 | 5.70574 | 0.4323945 | top¦B | 10.47
Au2Hg2 | -3.264071 | 1.24017 | 0.9800185 | bridge¦A_A¦B | 2.588
Au2Hg2 | -6.341244 | 0.9469495 | 0.9953923 | bridge¦B_B¦A | 2.588
Au2Hg2 | -5.318578 | 1.791944 | 0.9902835 | hollow¦A_B_B¦HCP | 2.588
Cd2Hg2 | -8.487257 | 0.5928265 | 0.9984177 | bridge¦A_A¦B | 2.402
Cd2Hg2 | -7.82241 | 1.130886 | 0.9977199 | hollow¦A_A_B¦FCC | 2.402
Cd2Hg2 | -7.822421 | 1.13087 | 0.99772 | hollow¦A_A_B¦HCP | 2.402
Cd2Hg2 | -8.487248 | 0.5927952 | 0.9984179 | top¦A | 2.402
Cd2Os2 | -1.544486 | 3.922642 | 0.7101727 | bridge¦B_B¦A | 18.39
Cd2Os2 | -1.54459 | 3.922778 | 0.7101743 | top¦B | 18.39
Cd2Y2 | -5.553577 | 4.558855 | 0.7602479 | 4fold¦A_A_B_B | 10.44
Cd2Y2 | -8.661875 | 1.110729 | 0.9968182 | bridge¦A_A¦B | 10.44
Cd2Y2 | -5.553648 | 4.558797 | 0.7602768 | bridge¦A_B¦B | 10.44
Cd2Y2 | 0.1071837 | 2.597475 | 0.32943 | bridge¦B_B¦A | 10.44
Cd2Y2 | -4.072301 | 4.827086 | 0.647528 | hollow¦A_B_B¦HCP | 10.44
Cd2Y2 | 0.1073905 | 2.597298 | 0.3293922 | top¦B | 10.44
Cr2Nb2 | -0.6502126 | 3.187746 | 0.6356801 | bridge¦A_A¦A | 18.12
Cr2Nb2 | -0.6502126 | 3.187746 | 0.6356801 | bridge¦A_A¦B | 18.12
Cr2Nb2 | -1.158756 | 5.334239 | 0.6743229 | bridge¦B_B¦A | 18.12
Cr2Nb2 | -0.9623971 | 4.632315 | 0.659372 | hollow¦A_B_B¦FCC | 18.12
Cr2Nb2 | -0.6504945 | 3.187814 | 0.6357694 | top¦A | 18.12
Cr2Nb2 | -1.158518 | 5.33417 | 0.674267 | top¦B | 18.12
Cr2Os2 | -0.6964553 | 4.066879 | 0.5724077 | bridge¦A_A¦B | 15.75
Cr2Os2 | -1.195091 | 4.39142 | 0.6454856 | hollow¦A_A_B¦FCC | 15.75
Cr2Os2 | -1.195113 | 4.39146 | 0.64549 | hollow¦A_A_B¦HCP | 15.75
Cr2Os2 | -1.682815 | 4.63551 | 0.7169859 | hollow¦A_B_B¦FCC | 15.75
Cr2Os2 | -1.682106 | 4.635307 | 0.716841 | hollow¦A_B_B¦HCP | 15.75
Cr2Os2 | -0.6971798 | 4.067366 | 0.5725715 | top¦A | 15.75
Cr2Os2 | -2.158879 | 4.814351 | 0.7867467 | top¦B | 15.75
Cr2Y2 | -1.244254 | 4.558012 | 0.6736616 | bridge¦A_A¦B | 18.09
Cr2Y2 | -0.9742049 | 4.571457 | 0.5847056 | hollow¦A_A_B¦HCP | 18.09
Cr2Y2 | -0.6383879 | 4.563631 | 0.4743995 | hollow¦A_B_B¦FCC | 18.09
Mo2Hg2 | -0.6228931 | 3.944509 | 0.5727888 | top¦B | 10.57
Mo2Os2 | -1.109742 | 5.367742 | 0.605416 | bridge¦A_A¦B | 15.05
Mo2Os2 | -1.867089 | 4.712773 | 0.7658248 | bridge¦B_B¦A | 15.05
Mo2Os2 | -1.375172 | 5.160174 | 0.6616387 | hollow¦A_A_B¦FCC | 15.05
Mo2Os2 | -1.375155 | 5.160139 | 0.6616365 | hollow¦A_A_B¦HCP | 15.05
Mo2Os2 | -1.627317 | 4.942191 | 0.715038 | hollow¦A_B_B¦FCC | 15.05
Mo2Os2 | -1.627327 | 4.942217 | 0.7150382 | hollow¦A_B_B¦HCP | 15.05
Mo2Y2 | -1.187056 | 3.840136 | 0.7358749 | bridge¦A_A¦A | 20.92
Mo2Y2 | -1.187056 | 3.840136 | 0.7358749 | bridge¦A_A¦B | 20.92
Mo2Y2 | -1.015864 | 6.372934 | 0.4638867 | bridge¦B_B¦A | 20.92
Mo2Y2 | -1.144996 | 4.59165 | 0.6692675 | hollow¦A_A_B¦FCC | 20.92
Mo2Y2 | -1.145294 | 4.591689 | 0.6693408 | hollow¦A_A_B¦HCP | 20.92
Mo2Y2 | -1.090374 | 5.418029 | 0.5823258 | hollow¦A_B_B¦FCC | 20.92
Mo2Y2 | -1.090358 | 5.418048 | 0.5823284 | hollow¦A_B_B¦HCP | 20.92
Mo2Y2 | -1.187089 | 3.84013 | 0.7358723 | top¦A | 20.92
Mo2Y2 | -1.016389 | 6.373288 | 0.4639803 | top¦B | 20.92
Nb2Au2 | -4.227345 | 2.419906 | 0.9674823 | bridge¦A_A¦B | 8.329
Nb2Au2 | -0.5902848 | 3.501743 | 0.5174585 | bridge¦B_B¦A | 8.329
Nb2Au2 | -3.220865 | 3.20559 | 0.8429573 | hollow¦A_A_B¦FCC | 8.329
Nb2Au2 | -3.220394 | 3.205841 | 0.8428856 | hollow¦A_A_B¦HCP | 8.329
Nb2Au2 | -2.027361 | 3.590542 | 0.6952759 | hollow¦A_B_B¦FCC | 8.329
Nb2Au2 | -2.027374 | 3.590541 | 0.6952774 | hollow¦A_B_B¦HCP | 8.329
Nb2Au2 | -0.5898369 | 3.501597 | 0.5173773 | top¦B | 8.329
Nb2Cd2 | -8.449748 | 1.553846 | 0.9960721 | bridge¦A_A¦B | 12.28
Nb2Cd2 | -0.2532561 | 3.488439 | 0.5034172 | bridge¦B_B¦A | 12.28
Nb2Cd2 | -0.2532561 | 3.488439 | 0.5034172 | bridge¦B_B¦B | 12.28
Nb2Cd2 | -6.125626 | 4.339054 | 0.8564001 | hollow¦A_A_B¦FCC | 12.28
Nb2Cd2 | -6.124627 | 4.339766 | 0.8563025 | hollow¦A_A_B¦HCP | 12.28
Nb2Cd2 | -3.426155 | 4.932803 | 0.6941297 | hollow¦A_B_B¦FCC | 12.28
Nb2Cd2 | -3.426167 | 4.93282 | 0.6941293 | hollow¦A_B_B¦HCP | 12.28
Nb2Cd2 | -8.44975 | 1.553777 | 0.9960738 | top¦A | 12.28
Nb2Cd2 | -0.252735 | 3.488152 | 0.503324 | top¦B | 12.28
Nb2Hg2 | -0.3372391 | 3.531749 | 0.5067591 | bridge¦B_B¦A | 12.79
Nb2Hg2 | -4.918232 | 3.802514 | 0.8548231 | hollow¦A_A_B¦FCC | 12.79
Nb2Hg2 | -2.814566 | 4.331121 | 0.69497 | hollow¦A_B_B¦FCC | 12.79
Nb2Hg2 | -0.3366639 | 3.531509 | 0.5066523 | top¦B | 12.79
Nb2Mo2 | -1.113612 | 4.210576 | 0.6709663 | bridge¦A_A¦B | 11.97
Nb2Mo2 | -1.080808 | 4.562107 | 0.6488706 | bridge¦A_B¦A | 11.97
Nb2Mo2 | -1.043702 | 4.937277 | 0.6235311 | bridge¦B_B¦A | 11.97
Nb2Mo2 | -1.092416 | 4.442775 | 0.656616 | hollow¦A_A_B¦FCC | 11.97
Nb2Mo2 | -1.09263 | 4.442858 | 0.6566712 | hollow¦A_A_B¦HCP | 11.97
Nb2Mo2 | -1.069187 | 4.68433 | 0.6408751 | hollow¦A_B_B¦FCC | 11.97
Nb2Mo2 | -1.069494 | 4.684456 | 0.6409472 | hollow¦A_B_B¦HCP | 11.97
Nb2Mo2 | -1.113185 | 4.210441 | 0.670864 | top¦A | 11.97
Nb2Mo2 | -1.044103 | 4.937671 | 0.6236242 | top¦B | 11.97
Nb2Os2 | -1.502414 | 5.002835 | 0.6599068 | 4fold¦A_A_B_B | 6.735
Nb2Os2 | -1.98726 | 4.415669 | 0.792792 | bridge¦B_B¦A | 6.735
Nb2Os2 | -1.326695 | 5.188224 | 0.6117462 | hollow¦A_A_B¦FCC | 6.735
Nb2Os2 | -1.670807 | 4.812691 | 0.7060557 | hollow¦A_B_B¦HCP | 6.735
Nb2Os2 | -0.9511423 | 5.544946 | 0.5088098 | top¦A | 6.735
Nb2Rh2 | -0.5815349 | 5.345742 | 0.5045814 | bridge¦A_A¦B | 11.21
Nb2Rh2 | -1.05779 | 4.714473 | 0.6377957 | hollow¦A_A_B¦FCC | 11.21
Nb2Rh2 | -1.057739 | 4.714475 | 0.6377873 | hollow¦A_A_B¦HCP | 11.21
Nb2Rh2 | -1.481393 | 4.024056 | 0.7562926 | hollow¦A_B_B¦FCC | 11.21
Nb2Rh2 | -1.481236 | 4.024099 | 0.7562641 | hollow¦A_B_B¦HCP | 11.21
Nb2Rh2 | -0.5817989 | 5.345813 | 0.5046235 | top¦A | 11.21
Nb2Y2 | -0.8059168 | 3.722838 | 0.6718981 | bridge¦A_A¦A | 21.4
Nb2Y2 | -0.9045274 | 5.774519 | 0.486904 | bridge¦B_B¦A | 21.4
Nb2Y2 | -0.830713 | 4.332535 | 0.6252879 | hollow¦A_A_B¦FCC | 21.4
Nb2Y2 | -0.8308127 | 4.332594 | 0.6253142 | hollow¦A_A_B¦HCP | 21.4
Nb2Y2 | -0.8624667 | 5.004546 | 0.5657174 | hollow¦A_B_B¦FCC | 21.4
Nb2Y2 | -0.8625841 | 5.004604 | 0.5657472 | hollow¦A_B_B¦HCP | 21.4
Nb2Y2 | -0.8057621 | 3.722806 | 0.6718498 | top¦A | 21.4
Rh2Hg2 | -3.635918 | 3.252546 | 0.9342452 | 4fold¦A_A_B_B | 15.12
Rh2Hg2 | -0.9091674 | 1.929401 | 0.8727918 | bridge¦B_B¦A | 15.12
Rh2Hg2 | -4.533617 | 3.095597 | 0.9544838 | hollow¦A_A_B¦FCC | 15.12
Rh2Hg2 | -6.313375 | 1.68571 | 0.9946038 | top¦A | 15.12
Rh2Hg2 | -0.9091256 | 1.929396 | 0.8727834 | top¦B | 15.12
Rh2Os2 | -1.786607 | 4.921197 | 0.7005114 | bridge¦A_A¦B | 16.72
Rh2Os2 | -1.976639 | 4.468312 | 0.7569852 | bridge¦A_B¦A | 16.72
Rh2Os2 | -1.976671 | 4.468312 | 0.7569887 | bridge¦A_B¦B | 16.72
Rh2Os2 | -2.165701 | 3.95835 | 0.8131416 | bridge¦B_B¦A | 16.72
Rh2Os2 | -1.913502 | 4.624906 | 0.738205 | hollow¦A_A_B¦FCC | 16.72
Rh2Os2 | -1.913456 | 4.62492 | 0.7382005 | hollow¦A_A_B¦HCP | 16.72
Rh2Os2 | -2.03983 | 4.305703 | 0.7757468 | hollow¦A_B_B¦FCC | 16.72
Rh2Os2 | -2.039813 | 4.305728 | 0.7757443 | hollow¦A_B_B¦HCP | 16.72
Rh2Y2 | -0.8630215 | 4.40428 | 0.6661829 | 4fold¦A_A_B_B | 3.772
Rh2Y2 | -1.404542 | 2.3672 | 0.8940276 | bridge¦A_A¦B | 3.772
Rh2Y2 | -0.0007210603 | 6.337122 | 0.3033472 | bridge¦B_B¦A | 3.772
Rh2Y2 | -0.6229048 | 5.032582 | 0.5651546 | hollow¦A_B_B¦FCC | 3.772
Sc2Hg2 | -4.496835 | 3.819644 | 0.7356098 | 4fold¦A_A_B_B | 15.28
Sc2Hg2 | -7.138682 | 1.249483 | 0.9941219 | bridge¦A_A¦B | 15.28
Sc2Hg2 | 0.05009269 | 2.080003 | 0.2906874 | bridge¦B_B¦A | 15.28
Sc2Hg2 | -5.520144 | 3.346546 | 0.8357412 | hollow¦A_A_B¦FCC | 15.28
Sc2Hg2 | -3.274896 | 3.9868 | 0.6160402 | hollow¦A_B_B¦HCP | 15.28
Sc2Hg2 | 0.05008923 | 2.08008 | 0.2907007 | top¦B | 15.28
Sc2Nb2 | -0.3139807 | 4.130361 | 0.400909 | bridge¦B_B¦A | 27.29
Sc2Nb2 | -0.826339 | 4.063164 | 0.6292781 | hollow¦A_A_B¦FCC | 27.29
Sc2Nb2 | -0.8255792 | 4.062738 | 0.6290663 | hollow¦A_A_B¦HCP | 27.29
Sc2Nb2 | -0.5964506 | 4.101202 | 0.5268499 | hollow¦A_B_B¦FCC | 27.29
Sc2Nb2 | -0.5964156 | 4.10119 | 0.5268359 | hollow¦A_B_B¦HCP | 27.29
Sc2Nb2 | -0.3129262 | 4.1295 | 0.4006607 | top¦B | 27.29
Sc2Os2 | -1.201382 | 3.207185 | 0.8357159 | bridge¦A_A¦B | 19.18
Sc2Os2 | 0.1769887 | 6.078093 | 0.350196 | bridge¦B_B¦A | 19.18
Sc2Os2 | -0.8809102 | 4.102436 | 0.7227788 | hollow¦A_A_B¦HCP | 19.18
Sc2Os2 | -0.4456096 | 5.036989 | 0.5695184 | hollow¦A_B_B¦FCC | 19.18
Sc2Os2 | -0.4456845 | 5.037022 | 0.5695336 | hollow¦A_B_B¦HCP | 19.18
Sc2Y2 | -0.2540193 | 2.984765 | 0.4359322 | bridge¦A_A¦B | 18.78
Sc2Y2 | -0.7938805 | 4.71207 | 0.5679526 | bridge¦B_B¦B | 18.78
Sc2Y2 | -0.4304818 | 3.648188 | 0.4791203 | hollow¦A_A_B¦FCC | 18.78
Sc2Y2 | -0.4295886 | 3.647438 | 0.4788506 | hollow¦A_A_B¦HCP | 18.78
Sc2Y2 | -0.6100125 | 4.211781 | 0.5229698 | hollow¦A_B_B¦FCC | 18.78
Sc2Y2 | -0.6098299 | 4.211742 | 0.5229425 | hollow¦A_B_B¦HCP | 18.78
Y2Au2 | -2.999293 | 3.157816 | 0.7545914 | 4fold¦A_A_B_B | 10.27
Y2Au2 | -4.462189 | 1.998336 | 0.9773225 | bridge¦A_A¦B | 10.27
Y2Au2 | -0.203065 | 3.080374 | 0.32887 | bridge¦B_B¦A | 10.27
Y2Au2 | -3.579098 | 2.848535 | 0.8428661 | hollow¦A_A_B¦HCP | 10.27
Y2Au2 | -2.284354 | 3.366941 | 0.6457417 | hollow¦A_B_B¦FCC | 10.27
Y2Au2 | -2.284332 | 3.366941 | 0.6457391 | hollow¦A_B_B¦HCP | 10.27
Y2Au2 | -4.462244 | 1.99831 | 0.9773287 | top¦A | 10.27
Y2Au2 | -0.2028336 | 3.080354 | 0.3288289 | top¦B | 10.27
Y2Hg2 | -4.635983 | 3.98382 | 0.7599136 | 4fold¦A_A_B_B | 12.46
Y2Hg2 | -7.131295 | 1.511608 | 0.9931326 | bridge¦A_A¦B | 12.46
Y2Hg2 | -0.0506133 | 2.892842 | 0.33135 | bridge¦B_B¦A | 12.46
Y2Hg2 | -5.616754 | 3.466458 | 0.8515799 | hollow¦A_A_B¦FCC | 12.46
Y2Hg2 | -5.616648 | 3.466571 | 0.8515685 | hollow¦A_A_B¦HCP | 12.46
Y2Hg2 | -3.441164 | 4.238782 | 0.6482457 | hollow¦A_B_B¦FCC | 12.46
Y2Hg2 | -3.441245 | 4.238787 | 0.648252 | hollow¦A_B_B¦HCP | 12.46
Y2Hg2 | -0.05053496 | 2.892969 | 0.3313358 | top¦B | 12.46
Y2Os2 | -0.6973546 | 5.112079 | 0.6713468 | 4fold¦A_A_B_B | 10.48
Y2Os2 | -0.9085063 | 2.99206 | 0.8169565 | bridge¦A_A¦B | 10.48
Y2Os2 | -0.3141914 | 7.554931 | 0.4071289 | bridge¦B_B¦A | 10.48
Y2Os2 | -0.5968161 | 5.8548 | 0.6020488 | hollow¦A_B_B¦FCC | 10.48
Y2Os2 | -0.3149424 | 7.555918 | 0.4072168 | top¦B | 10.48
Zr2Hg2 | -6.954224 | 1.831554 | 0.9915798 | bridge¦A_A¦B | 17.52
Zr2Hg2 | -0.1602043 | 3.222145 | 0.4452739 | bridge¦B_B¦A | 17.52
Zr2Hg2 | -5.243005 | 3.717794 | 0.8539898 | hollow¦A_A_B¦FCC | 17.52
Zr2Hg2 | -5.242733 | 3.718037 | 0.8539572 | hollow¦A_A_B¦HCP | 17.52
Zr2Hg2 | -3.05532 | 4.321543 | 0.6780638 | hollow¦A_B_B¦HCP | 17.52
Zr2Hg2 | -0.1600619 | 3.222246 | 0.4452432 | top¦B | 17.52
Zr2Nb2 | -0.8861273 | 4.396124 | 0.6305769 | hollow¦A_A_B¦FCC | 15.2
Zr2Nb2 | -0.88633 | 4.396202 | 0.6306267 | hollow¦A_A_B¦HCP | 15.2
Zr2Nb2 | -0.8458134 | 4.607799 | 0.599159 | hollow¦A_B_B¦FCC | 15.2
Zr2Nb2 | -0.8457536 | 4.607798 | 0.5991457 | hollow¦A_B_B¦HCP | 15.2
Zr2Os2 | -0.9791493 | 4.929941 | 0.6602406 | 4fold¦A_A_B_B | 5.224
Zr2Os2 | -1.391016 | 3.694381 | 0.819295 | bridge¦A_A¦B | 5.224
Zr2Os2 | -0.4252604 | 6.172522 | 0.4463355 | bridge¦B_B¦A | 5.224
Zr2Os2 | -1.129221 | 4.523227 | 0.7182031 | hollow¦A_A_B¦FCC | 5.224
Zr2Os2 | -1.129347 | 4.523233 | 0.7182299 | hollow¦A_A_B¦HCP | 5.224
Zr2Os2 | -0.813675 | 5.337894 | 0.5963164 | hollow¦A_B_B¦FCC | 5.224
Zr2Os2 | -1.391293 | 3.694302 | 0.8193568 | top¦A | 5.224
Zr2Os2 | -0.4254814 | 6.172766 | 0.4463649 | top¦B | 5.224
Zr2Y2 | -0.8014121 | 5.05341 | 0.5108573 | bridge¦A_A¦B | 29.08
Zr2Y2 | -0.5828748 | 3.602162 | 0.5778814 | bridge¦B_B¦A | 29.08
Zr2Y2 | -0.7128637 | 4.522848 | 0.5380405 | hollow¦A_A_B¦FCC | 29.08
Zr2Y2 | -0.7127465 | 4.522715 | 0.5380143 | hollow¦A_A_B¦HCP | 29.08
Zr2Y2 | -0.6413729 | 4.043952 | 0.5598644 | hollow¦A_B_B¦FCC | 29.08
Zr2Y2 | -0.641651 | 4.044284 | 0.5599597 | hollow¦A_B_B¦HCP | 29.08
Zr2Y2 | -0.5827443 | 3.602103 | 0.577845 | top¦B | 29.08
Cd2Au2 | -3.60623 | 1.274834 | 0.979484 | bridge¦A_A¦B | 1.166
Cd2Au2 | -5.28768 | 2.648842 | 0.9854567 | hollow¦A_A_B¦FCC | 1.166
Cd2Au2 | -5.287642 | 2.648812 | 0.9854567 | hollow¦A_A_B¦HCP | 1.166
Cd2Au2 | -6.961507 | 2.601299 | 0.9914026 | hollow¦A_B_B¦FCC | 1.166
Cd2Au2 | -6.961472 | 2.601346 | 0.9914021 | hollow¦A_B_B¦HCP | 1.166
Cd2Au2 | -8.62751 | 0.9769367 | 0.9973197 | top¦B | 1.166
Cr2Au2 | -0.8261179 | 4.07081 | 0.5866223 | bridge¦B_B¦A | 22.12
Cr2Au2 | -1.891775 | 3.696421 | 0.7321854 | hollow¦A_B_B¦FCC | 22.12
Cr2Mo2 | -1.602407 | 4.829442 | 0.7275935 | bridge¦B_B¦A | 24.38
Cr2Mo2 | -0.9610133 | 3.976325 | 0.6356385 | hollow¦A_A_B¦FCC | 24.38
Cr2Mo2 | -0.9609697 | 3.976318 | 0.635623 | hollow¦A_A_B¦HCP | 24.38
Cr2Mo2 | -1.266049 | 4.414563 | 0.6793646 | hollow¦A_B_B¦FCC | 24.38
Cr2Mo2 | -1.266143 | 4.414454 | 0.6793812 | hollow¦A_B_B¦HCP | 24.38
Cr2Mo2 | -1.602291 | 4.829368 | 0.7275637 | top¦B | 24.38
Cr2Rh2 | -1.109135 | 3.681037 | 0.6362648 | hollow¦A_A_B¦FCC | 30.36
Cr2Rh2 | -1.109136 | 3.68104 | 0.6362649 | hollow¦A_A_B¦HCP | 30.36
Cr2Rh2 | -1.649228 | 3.561731 | 0.7463314 | hollow¦A_B_B¦FCC | 30.36
Cr2Rh2 | -1.64936 | 3.561756 | 0.7463605 | hollow¦A_B_B¦HCP | 30.36
Cr2Rh2 | -0.5578699 | 3.718781 | 0.5239072 | top¦A | 30.36
Cr2Zr2 | -0.6659929 | 4.323967 | 0.6351088 | 4fold¦A_A_B_B | 23.58
Cr2Zr2 | -0.4551157 | 2.604823 | 0.6329903 | bridge¦A_A¦B | 23.58
Cr2Zr2 | -0.9995581 | 6.111985 | 0.6384173 | bridge¦B_B¦A | 23.58
Cr2Zr2 | -0.7592466 | 4.891957 | 0.6360661 | hollow¦A_B_B¦FCC | 23.58
Cr2Zr2 | -0.4553177 | 2.604874 | 0.6331036 | top¦A | 23.58
Cr2Zr2 | -0.9988592 | 6.111461 | 0.6382684 | top¦B | 23.58
Mo2Au2 | -2.390859 | 3.314642 | 0.7761913 | bridge¦A_B¦A | 14.49
Mo2Au2 | -0.7275954 | 3.459481 | 0.5600876 | bridge¦B_B¦A | 14.49
Mo2Au2 | -2.903643 | 3.093156 | 0.8428067 | hollow¦A_A_B¦FCC | 14.49
Mo2Au2 | -2.903691 | 3.093253 | 0.8428221 | hollow¦A_A_B¦HCP | 14.49
Mo2Au2 | -1.857978 | 3.450154 | 0.7069461 | hollow¦A_B_B¦FCC | 14.49
Mo2Au2 | -1.857966 | 3.450141 | 0.7069465 | hollow¦A_B_B¦HCP | 14.49
Mo2Au2 | -3.873904 | 2.333627 | 0.9688705 | top¦A | 14.49
Mo2Au2 | -0.7276652 | 3.459576 | 0.5601097 | top¦B | 14.49
Mo2Cd2 | -8.538887 | 1.609629 | 0.9969148 | bridge¦A_A¦A | 11.07
Mo2Cd2 | -8.538887 | 1.609629 | 0.9969148 | bridge¦A_A¦B | 11.07
Mo2Cd2 | -0.5454949 | 3.584035 | 0.5671627 | bridge¦B_B¦A | 11.07
Mo2Cd2 | -0.5454949 | 3.584035 | 0.5671627 | bridge¦B_B¦B | 11.07
Mo2Cd2 | -6.042912 | 4.417465 | 0.862719 | hollow¦A_A_B¦FCC | 11.07
Mo2Cd2 | -6.042855 | 4.417508 | 0.8627025 | hollow¦A_A_B¦HCP | 11.07
Mo2Cd2 | -8.538889 | 1.609622 | 0.9969148 | top¦A | 11.07
Mo2Cd2 | -0.5454182 | 3.584019 | 0.5671371 | top¦B | 11.07
Mo2Rh2 | -1.984142 | 3.50799 | 0.8437351 | bridge¦B_B¦A | 19.3
Mo2Rh2 | -1.253624 | 4.536944 | 0.6555311 | hollow¦A_A_B¦FCC | 19.3
Mo2Rh2 | -1.253585 | 4.536967 | 0.6555235 | hollow¦A_A_B¦HCP | 19.3
Mo2Rh2 | -1.625795 | 4.061899 | 0.7514209 | hollow¦A_B_B¦FCC | 19.3
Mo2Rh2 | -1.625868 | 4.061911 | 0.7514309 | hollow¦A_B_B¦HCP | 19.3
Rh2Au2 | -1.257069 | 2.216058 | 0.8272292 | bridge¦B_B¦A | 25.29
Rh2Au2 | -2.59078 | 2.338655 | 0.9244084 | hollow¦A_A_B¦FCC | 25.29
Rh2Au2 | -2.59085 | 2.33866 | 0.9244111 | hollow¦A_A_B¦HCP | 25.29
Rh2Au2 | -1.926311 | 2.373991 | 0.8759947 | hollow¦A_B_B¦FCC | 25.29
Rh2Au2 | -1.926286 | 2.373953 | 0.8759951 | hollow¦A_B_B¦HCP | 25.29
Rh2Au2 | -1.257228 | 2.216227 | 0.8272307 | top¦B | 25.29
Rh2Cd2 | -4.518154 | 3.945179 | 0.9363506 | 4fold¦A_A_B_B | 12.2
Rh2Cd2 | -4.51755 | 3.945213 | 0.9363382 | bridge¦A_B¦A | 12.2
Rh2Cd2 | -0.8805974 | 1.826316 | 0.8743263 | bridge¦B_B¦A | 12.2
Rh2Cd2 | -5.710864 | 3.716606 | 0.9566886 | hollow¦A_A_B¦FCC | 12.2
Rh2Cd2 | -3.315307 | 3.801196 | 0.9158425 | hollow¦A_B_B¦HCP | 12.2
Rh2Cd2 | -0.8805161 | 1.826299 | 0.8743184 | top¦B | 12.2
Sc2Au2 | -2.931098 | 2.893943 | 0.7273511 | 4fold¦A_A_B_B | 6.881
Sc2Au2 | -4.5345 | 1.781361 | 0.9794647 | bridge¦A_A¦B | 6.881
Sc2Au2 | -0.100358 | 2.237456 | 0.2822561 | bridge¦B_B¦A | 6.881
Sc2Au2 | -3.555665 | 2.638297 | 0.8255561 | hollow¦A_A_B¦FCC | 6.881
Sc2Au2 | -3.556171 | 2.637879 | 0.8256355 | hollow¦A_A_B¦HCP | 6.881
Sc2Au2 | -2.179406 | 3.007191 | 0.6091654 | hollow¦A_B_B¦FCC | 6.881
Sc2Cd2 | -5.410475 | 4.443003 | 0.7375415 | 4fold¦A_A_B_B | 13.8
Sc2Cd2 | -8.654628 | 0.8606481 | 0.9971268 | bridge¦A_A¦B | 13.8
Sc2Cd2 | 0.1681069 | 1.78695 | 0.2911765 | bridge¦B_B¦A | 13.8
Sc2Cr2 | -0.8308566 | 3.114974 | 0.718423 | bridge¦A_A¦B | 35.04
Sc2Cr2 | -0.7822709 | 3.75767 | 0.6567287 | hollow¦A_A_B¦FCC | 35.04
Sc2Cr2 | -0.7172833 | 4.475611 | 0.5740695 | hollow¦A_B_B¦HCP | 35.04
Sc2Mo2 | -1.271213 | 3.858153 | 0.7600289 | bridge¦A_A¦B | 23.1
Sc2Mo2 | -0.393448 | 4.773532 | 0.3853183 | bridge¦B_B¦A | 23.1
Sc2Mo2 | -1.047975 | 4.127342 | 0.6648018 | hollow¦A_A_B¦FCC | 23.1
Sc2Mo2 | -1.048724 | 4.127611 | 0.6649917 | hollow¦A_A_B¦HCP | 23.1
Sc2Mo2 | -0.764838 | 4.429887 | 0.5439457 | hollow¦A_B_B¦FCC | 23.1
Sc2Mo2 | -0.7654989 | 4.430311 | 0.544097 | hollow¦A_B_B¦HCP | 23.1
Sc2Rh2 | -0.9132077 | 3.850056 | 0.638328 | 4fold¦A_A_B_B | 7.308
Sc2Rh2 | -1.715988 | 2.409647 | 0.9014493 | bridge¦A_A¦B | 7.308
Sc2Rh2 | 0.2279907 | 5.042184 | 0.2642719 | bridge¦B_B¦A | 7.308
Sc2Rh2 | -0.5796589 | 4.265023 | 0.5290011 | hollow¦A_B_B¦FCC | 7.308
Sc2Rh2 | -0.5796204 | 4.265006 | 0.5289935 | hollow¦A_B_B¦HCP | 7.308
Sc2Rh2 | 0.2281139 | 5.042026 | 0.2642602 | top¦B | 7.308
Sc2Zr2 | -0.2870106 | 3.614881 | 0.4183422 | bridge¦A_A¦B | 31
Sc2Zr2 | -0.543727 | 3.865616 | 0.5296459 | bridge¦A_B¦A | 31
Sc2Zr2 | -0.7490613 | 4.043194 | 0.6186348 | bridge¦B_B¦A | 31
Sc2Zr2 | -0.4647501 | 3.792049 | 0.4954057 | hollow¦A_A_B¦FCC | 31
Sc2Zr2 | -0.4650081 | 3.79242 | 0.4954758 | hollow¦A_A_B¦HCP | 31
Sc2Zr2 | -0.6174248 | 3.931616 | 0.5615307 | hollow¦A_B_B¦FCC | 31
Sc2Zr2 | -0.6169966 | 3.931293 | 0.5614025 | hollow¦A_B_B¦HCP | 31
Zr2Au2 | -0.3074146 | 3.401595 | 0.4389604 | bridge¦B_B¦A | 17.63
Zr2Au2 | -3.288372 | 3.108241 | 0.8395269 | hollow¦A_A_B¦FCC | 17.63
Zr2Au2 | -2.01046 | 3.557455 | 0.6678153 | hollow¦A_B_B¦HCP | 17.63
Zr2Au2 | -0.307384 | 3.401612 | 0.438952 | top¦B | 17.63
Zr2Cd2 | -8.515388 | 1.419063 | 0.9959048 | bridge¦A_A¦B | 15.6
Zr2Cd2 | -5.13322 | 4.694352 | 0.7755157 | bridge¦A_B¦A | 15.6
Zr2Cd2 | -0.0802588 | 3.055165 | 0.4461799 | bridge¦B_B¦A | 15.6
Zr2Cd2 | -6.398911 | 4.150303 | 0.8579522 | hollow¦A_A_B¦FCC | 15.6
Zr2Cd2 | -6.400342 | 4.149136 | 0.8580944 | hollow¦A_A_B¦HCP | 15.6
Zr2Cd2 | -3.686594 | 4.859883 | 0.6812055 | hollow¦A_B_B¦FCC | 15.6
Zr2Cd2 | -3.68645 | 4.859892 | 0.6811936 | hollow¦A_B_B¦HCP | 15.6
Zr2Mo2 | -0.7460672 | 4.571311 | 0.6268178 | 4fold¦A_A_B_B | 24.22
Zr2Mo2 | -0.7906192 | 3.545875 | 0.6863994 | bridge¦A_A¦B | 24.22
Zr2Mo2 | -0.6852025 | 5.678963 | 0.5454804 | bridge¦B_B¦A | 24.22
Zr2Mo2 | -0.7624323 | 4.22508 | 0.6486414 | hollow¦A_A_B¦FCC | 24.22
Zr2Mo2 | -0.7623481 | 4.225073 | 0.6486228 | hollow¦A_A_B¦HCP | 24.22
Zr2Mo2 | -0.7279828 | 4.926472 | 0.602654 | hollow¦A_B_B¦FCC | 24.22
Zr2Mo2 | -0.7279346 | 4.926453 | 0.602646 | hollow¦A_B_B¦HCP | 24.22
Zr2Mo2 | -0.6854198 | 5.679334 | 0.5455182 | top¦B | 24.22
Zr2Rh2 | -1.460906 | 4.375422 | 0.6685723 | 4fold¦A_A_B_B | 10.82
Zr2Rh2 | -2.164567 | 3.017658 | 0.8771994 | bridge¦A_A¦B | 10.82
Zr2Rh2 | -0.5389434 | 5.549283 | 0.3952295 | bridge¦B_B¦A | 10.82
Zr2Rh2 | -1.715464 | 3.952994 | 0.7440553 | hollow¦A_A_B¦FCC | 10.82
Zr2Rh2 | -1.182399 | 4.779514 | 0.5859956 | hollow¦A_B_B¦FCC | 10.82
Zr2Rh2 | -1.182398 | 4.779515 | 0.5859953 | hollow¦A_B_B¦HCP | 10.82
Zr2Rh2 | -0.5389581 | 5.549431 | 0.3952277 | top¦B | 10.82
Ag2Hf2 | -4.626097 | 1.705871 | 0.9829696 | bridge¦A_A¦B | 14.21
Ag2Hf2 | -2.868814 | 3.560502 | 0.7591077 | bridge¦A_B¦A | 14.21
Ag2Hf2 | -0.2249498 | 3.966601 | 0.4223092 | bridge¦B_B¦A | 14.21
Ag2Hf2 | -3.528027 | 3.120357 | 0.8430815 | hollow¦A_A_B¦FCC | 14.21
Ag2Hf2 | -3.528367 | 3.120106 | 0.8431282 | hollow¦A_A_B¦HCP | 14.21
Ag2Hf2 | -2.114172 | 3.869884 | 0.662973 | hollow¦A_B_B¦FCC | 14.21
Ag2Hf2 | -2.114168 | 3.869884 | 0.6629726 | hollow¦A_B_B¦HCP | 14.21
Ag2Hf2 | -0.2252933 | 3.966837 | 0.42236 | top¦B | 14.21
Ag2Ta2 | -4.499116 | 2.311221 | 0.9744918 | bridge¦A_A¦B | 6.743
Ag2Ta2 | 0.2124091 | 4.235394 | 0.416542 | bridge¦B_B¦A | 6.743
Ag2Ta2 | -3.008344 | 3.75884 | 0.7979494 | hollow¦A_A_B¦FCC | 6.743
Ag2Ta2 | -3.007989 | 3.759133 | 0.7979103 | hollow¦A_A_B¦HCP | 6.743
Ag2Ta2 | -1.439499 | 4.309878 | 0.6121683 | hollow¦A_B_B¦FCC | 6.743
Ag2Ta2 | -1.439523 | 4.309868 | 0.6121708 | hollow¦A_B_B¦HCP | 6.743
Ag2Ta2 | 0.2127437 | 4.235294 | 0.4165074 | top¦B | 6.743
Cd2Hf2 | -0.1319664 | 3.729192 | 0.4224225 | bridge¦B_B¦A | 19.77
Cd2Hf2 | -6.446941 | 4.286517 | 0.8522664 | hollow¦A_A_B¦FCC | 19.77
Cd2Hf2 | -6.447134 | 4.286293 | 0.8522892 | hollow¦A_A_B¦HCP | 19.77
Cd2Hf2 | -3.741496 | 5.121102 | 0.6681085 | hollow¦A_B_B¦FCC | 19.77
Cd2Hf2 | -3.741435 | 5.121099 | 0.6681045 | hollow¦A_B_B¦HCP | 19.77
Cd2Ta2 | -8.411737 | 2.060776 | 0.9945332 | bridge¦A_A¦B | 13.93
Cd2Ta2 | 0.2740351 | 4.210397 | 0.428833 | bridge¦B_B¦A | 13.93
Cd2Ta2 | -5.689598 | 4.970666 | 0.8172409 | hollow¦A_A_B¦FCC | 13.93
Cd2Ta2 | -5.689626 | 4.970643 | 0.8172435 | hollow¦A_A_B¦HCP | 13.93
Cd2Ta2 | -2.799865 | 5.496079 | 0.6290319 | hollow¦A_B_B¦FCC | 13.93
Cd2Ta2 | -2.79991 | 5.496085 | 0.6290347 | hollow¦A_B_B¦HCP | 13.93
Cd2Ta2 | 0.2739997 | 4.210502 | 0.4288354 | top¦B | 13.93
Cr2Hf2 | -0.788116 | 5.326899 | 0.6355621 | 4fold¦A_A_B_B | 17.87
Cr2Hf2 | -0.4353038 | 2.760572 | 0.6351396 | bridge¦A_A¦B | 17.87
Cr2Hf2 | -0.653163 | 4.52483 | 0.6353727 | hollow¦A_A_B¦HCP | 17.87
Cr2Hf2 | -0.9469857 | 6.132067 | 0.6359051 | hollow¦A_B_B¦FCC | 17.87
Cr2Hf2 | -1.360955 | 7.843009 | 0.6363392 | top¦B | 17.87
Cr2Ta2 | -0.2073944 | 3.587948 | 0.5500817 | bridge¦A_A¦B | 12.89
Cr2Ta2 | -0.5461435 | 6.341071 | 0.523074 | bridge¦B_B¦A | 12.89
Cr2Ta2 | -0.309091 | 4.593931 | 0.5419759 | hollow¦A_A_B¦HCP | 12.89
Cr2Ta2 | -0.4215186 | 5.493294 | 0.533019 | hollow¦A_B_B¦FCC | 12.89
Cr2Ta2 | -0.4213654 | 5.493146 | 0.5329985 | hollow¦A_B_B¦HCP | 12.89
Cr2Ta2 | -0.2075385 | 3.588008 | 0.5501041 | top¦A | 12.89
Cr2Ta2 | -0.546216 | 6.341279 | 0.5230749 | top¦B | 12.89
Cu2Hf2 | -2.01496 | 2.846712 | 0.7484152 | 4fold¦A_A_B_B | 11.59
Cu2Hf2 | -3.218377 | 1.602274 | 0.9731413 | bridge¦A_A¦B | 11.59
Cu2Hf2 | -0.2189079 | 3.313489 | 0.4130205 | bridge¦B_B¦A | 11.59
Cu2Hf2 | -1.50067 | 3.096189 | 0.6523723 | hollow¦A_B_B¦FCC | 11.59
Cu2Hf2 | -1.50067 | 3.096188 | 0.6523725 | hollow¦A_B_B¦HCP | 11.59
Cu2Hf2 | -0.2187229 | 3.313467 | 0.4129896 | top¦B | 11.59
Cu2Ta2 | -2.973329 | 2.210647 | 0.9632882 | bridge¦A_A¦B | 8.495
Cu2Ta2 | 0.170679 | 4.258131 | 0.422806 | bridge¦B_B¦A | 8.495
Cu2Ta2 | -1.989624 | 3.340022 | 0.7941889 | hollow¦A_A_B¦FCC | 8.495
Cu2Ta2 | -1.989966 | 3.339755 | 0.7942299 | hollow¦A_A_B¦HCP | 8.495
Cu2Ta2 | -0.9436094 | 3.962154 | 0.6143644 | hollow¦A_B_B¦FCC | 8.495
Cu2Ta2 | -0.9436047 | 3.962161 | 0.614363 | hollow¦A_B_B¦HCP | 8.495
Cu2Ta2 | 0.1703266 | 4.258044 | 0.4228393 | top¦B | 8.495
Hf2Au2 | -0.3821087 | 3.847483 | 0.4201539 | bridge¦B_B¦A | 16.17
Hf2Au2 | -3.464318 | 3.318048 | 0.8349323 | hollow¦A_A_B¦FCC | 16.17
Hf2Au2 | -2.148082 | 3.867064 | 0.6577966 | hollow¦A_B_B¦FCC | 16.17
Hf2Au2 | -2.148103 | 3.867025 | 0.6578045 | hollow¦A_B_B¦HCP | 16.17
Hf2Au2 | -0.3815505 | 3.847348 | 0.4200689 | top¦B | 16.17
Hf2Hg2 | -0.2434776 | 3.892051 | 0.4308376 | bridge¦A_A¦B | 10.21
Hf2Hg2 | -6.99382 | 1.873739 | 0.9909775 | bridge¦B_B¦A | 10.21
Hf2Hg2 | -5.31259 | 3.864188 | 0.8514604 | hollow¦A_B_B¦FCC | 10.21
Hf2Hg2 | -5.312758 | 3.864147 | 0.8514773 | hollow¦A_B_B¦HCP | 10.21
Hf2Hg2 | -0.2433492 | 3.891802 | 0.4308281 | top¦A | 10.21
Hf2Hg2 | -6.993815 | 1.873751 | 0.9909769 | top¦B | 10.21
Hf2Ir2 | -2.46366 | 3.230045 | 0.8837041 | bridge¦B_B¦A | 7.726
Hf2Ir2 | -1.528209 | 3.778583 | 0.656093 | hollow¦A_A_B¦FCC | 7.726
Hf2Ir2 | -2.066384 | 3.504117 | 0.7870433 | hollow¦A_B_B¦FCC | 7.726
Hf2Ir2 | -2.066527 | 3.504105 | 0.7870759 | hollow¦A_B_B¦HCP | 7.726
Hf2Ir2 | -0.7575984 | 4.016014 | 0.4685912 | top¦A | 7.726
Hf2Ir2 | -2.463782 | 3.229863 | 0.8837287 | top¦B | 7.726
Hf2Os2 | -1.066829 | 5.832104 | 0.6632622 | 4fold¦A_A_B_B | 5.617
Hf2Os2 | -1.395007 | 3.918676 | 0.8188661 | bridge¦B_B¦A | 5.617
Hf2Os2 | -0.93238 | 6.447563 | 0.5996389 | hollow¦A_A_B¦FCC | 5.617
Hf2Os2 | -0.9332505 | 6.44795 | 0.5997782 | hollow¦A_A_B¦HCP | 5.617
Hf2Os2 | -1.187201 | 5.214225 | 0.7203715 | hollow¦A_B_B¦HCP | 5.617
Hf2Os2 | -0.6138249 | 7.708839 | 0.4483958 | top¦A | 5.617
Hf2Os2 | -1.396196 | 3.918432 | 0.8190948 | top¦B | 5.617
Hf2Pt2 | -2.391665 | 3.528267 | 0.7333784 | 4fold¦A_A_B_B | 11.05
Hf2Pt2 | -0.7018244 | 3.639664 | 0.4216237 | bridge¦A_A¦B | 11.05
Hf2Pt2 | -3.465516 | 2.995423 | 0.9314945 | bridge¦B_B¦A | 11.05
Hf2Pt2 | -1.918804 | 3.639706 | 0.6461439 | hollow¦A_A_B¦FCC | 11.05
Hf2Pt2 | -2.798972 | 3.376561 | 0.8085205 | hollow¦A_B_B¦HCP | 11.05
Hf2Pt2 | -0.7021666 | 3.63975 | 0.4216962 | top¦A | 11.05
Hf2Re2 | -1.073848 | 6.010912 | 0.6536983 | 4fold¦A_A_B_B | 19.47
Hf2Re2 | -1.012808 | 7.996479 | 0.5284771 | bridge¦A_A¦B | 19.47
Hf2Re2 | -1.074024 | 6.01063 | 0.6537404 | bridge¦A_B¦A | 19.47
Hf2Re2 | -1.115023 | 4.15496 | 0.7385773 | bridge¦B_B¦A | 19.47
Hf2Re2 | -1.056123 | 6.642286 | 0.617673 | hollow¦A_A_B¦FCC | 19.47
Hf2Re2 | -1.056 | 6.642214 | 0.617656 | hollow¦A_A_B¦HCP | 19.47
Hf2Re2 | -1.089314 | 5.392797 | 0.6854232 | hollow¦A_B_B¦HCP | 19.47
Hf2Re2 | -1.012376 | 7.996153 | 0.5284197 | top¦A | 19.47
Hf2Re2 | -1.114918 | 4.154882 | 0.7385613 | top¦B | 19.47
Hf2Ta2 | -0.4836311 | 5.849656 | 0.4780488 | hollow¦A_A_B¦FCC | 16.87
Hf2Ta2 | -0.4836541 | 5.849698 | 0.4780505 | hollow¦A_A_B¦HCP | 16.87
Hf2Ta2 | -0.5072545 | 5.529774 | 0.5111153 | hollow¦A_B_B¦FCC | 16.87
Hf2Ta2 | -0.5072421 | 5.52983 | 0.5111108 | hollow¦A_B_B¦HCP | 16.87
Hf2W2 | -1.100616 | 6.65885 | 0.5290615 | bridge¦A_A¦B | 16.59
Hf2W2 | -1.156295 | 6.013341 | 0.5929834 | hollow¦A_A_B¦FCC | 16.59
Hf2W2 | -1.156308 | 6.013322 | 0.5929873 | hollow¦A_A_B¦HCP | 16.59
Hf2W2 | -1.201469 | 5.432253 | 0.6448879 | hollow¦A_B_B¦FCC | 16.59
Hf2W2 | -1.201513 | 5.432314 | 0.6448949 | hollow¦A_B_B¦HCP | 16.59
Hf2W2 | -1.100613 | 6.659034 | 0.5290475 | top¦A | 16.59
Hf2Y2 | -0.8653876 | 5.479251 | 0.5196857 | bridge¦B_B¦A | 28.4
Hf2Y2 | -0.7763863 | 4.818493 | 0.5550088 | hollow¦A_A_B¦FCC | 28.4
Hf2Y2 | -0.7764551 | 4.818561 | 0.5550365 | hollow¦A_A_B¦HCP | 28.4
Hf2Y2 | -0.817522 | 5.134751 | 0.5386693 | hollow¦A_B_B¦FCC | 28.4
Hf2Y2 | -0.8176404 | 5.134858 | 0.5387068 | hollow¦A_B_B¦HCP | 28.4
Hf2Y2 | -0.7405926 | 4.525612 | 0.5691788 | top¦A | 28.4
Hf2Y2 | -0.865535 | 5.479475 | 0.5197187 | top¦B | 28.4
Mo2Hf2 | -0.8874003 | 5.40355 | 0.6340234 | 4fold¦A_A_B_B | 13.41
Mo2Hf2 | -0.8094536 | 3.77097 | 0.6959155 | bridge¦B_B¦A | 13.41
Mo2Hf2 | -0.919658 | 5.950986 | 0.6082748 | hollow¦A_A_B¦FCC | 13.41
Mo2Hf2 | -0.9196006 | 5.950968 | 0.6082678 | hollow¦A_A_B¦HCP | 13.41
Mo2Hf2 | -0.8585016 | 4.863845 | 0.6569165 | hollow¦A_B_B¦HCP | 13.41
Mo2Hf2 | -0.809492 | 3.771068 | 0.6959162 | top¦B | 13.41
Mo2Ta2 | -0.5231142 | 4.609704 | 0.593881 | bridge¦A_A¦B | 10.08
Mo2Ta2 | -0.3670408 | 6.074165 | 0.4884002 | bridge¦B_B¦A | 10.08
Mo2Ta2 | -0.4738539 | 5.116663 | 0.5606533 | hollow¦A_A_B¦HCP | 10.08
Mo2Ta2 | -0.4219412 | 5.602479 | 0.5255534 | hollow¦A_B_B¦HCP | 10.08
Nb2Hf2 | -1.039418 | 5.928383 | 0.5444431 | bridge¦A_A¦B | 18.34
Nb2Hf2 | -1.014158 | 5.370944 | 0.588294 | hollow¦A_A_B¦FCC | 18.34
Nb2Hf2 | -1.01434 | 5.371066 | 0.5883328 | hollow¦A_A_B¦HCP | 18.34
Nb2Hf2 | -0.992347 | 4.832956 | 0.6265497 | hollow¦A_B_B¦FCC | 18.34
Nb2Hf2 | -0.992248 | 4.832958 | 0.6265221 | hollow¦A_B_B¦HCP | 18.34
Nb2Ta2 | -0.3400203 | 4.940545 | 0.5161824 | hollow¦A_A_B¦FCC | 12.23
Nb2Ta2 | -0.3398246 | 4.940325 | 0.5161595 | hollow¦A_A_B¦HCP | 12.23
Nb2Ta2 | -0.3996871 | 5.165211 | 0.5203005 | hollow¦A_B_B¦FCC | 12.23
Nb2Ta2 | -0.3997133 | 5.16522 | 0.5203046 | hollow¦A_B_B¦HCP | 12.23
Pd2Hf2 | -2.225053 | 3.135469 | 0.7403795 | 4fold¦A_A_B_B | 15.55
Pd2Hf2 | -0.5069631 | 3.366476 | 0.4149553 | bridge¦A_A¦B | 15.55
Pd2Hf2 | -3.312753 | 2.414178 | 0.946406 | bridge¦B_B¦A | 15.55
Pd2Hf2 | -1.745064 | 3.293231 | 0.6494654 | hollow¦A_A_B¦FCC | 15.55
Pd2Hf2 | -2.63831 | 2.930696 | 0.8186551 | hollow¦A_B_B¦HCP | 15.55
Pd2Hf2 | -0.506654 | 3.366699 | 0.4148898 | top¦A | 15.55
Pd2Ta2 | 0.163315 | 4.266978 | 0.4216215 | bridge¦B_B¦A | 18.17
Pd2Ta2 | -1.774991 | 3.619917 | 0.766508 | hollow¦A_A_B¦FCC | 18.17
Pd2Ta2 | -1.775073 | 3.619871 | 0.7665181 | hollow¦A_A_B¦HCP | 18.17
Pd2Ta2 | -0.8381851 | 4.063171 | 0.5998143 | hollow¦A_B_B¦FCC | 18.17
Pd2Ta2 | -0.8382058 | 4.063163 | 0.5998168 | hollow¦A_B_B¦HCP | 18.17
Pd2Ta2 | 0.1631949 | 4.267031 | 0.4216291 | top¦B | 18.17
Rh2Hf2 | -1.594821 | 5.185313 | 0.6694654 | 4fold¦A_A_B_B | 9.216
Rh2Hf2 | -2.291663 | 3.17113 | 0.8796819 | bridge¦B_B¦A | 9.216
Rh2Hf2 | -1.318745 | 5.768955 | 0.5862062 | hollow¦A_A_B¦FCC | 9.216
Rh2Hf2 | -1.318729 | 5.768948 | 0.5862044 | hollow¦A_A_B¦HCP | 9.216
Rh2Hf2 | -1.847068 | 4.57234 | 0.7455613 | hollow¦A_B_B¦FCC | 9.216
Rh2Hf2 | -1.847003 | 4.572327 | 0.7455499 | hollow¦A_B_B¦HCP | 9.216
Rh2Ta2 | -0.08125229 | 6.379533 | 0.4155426 | bridge¦B_B¦A | 15.63
Rh2Ta2 | -1.247585 | 4.898494 | 0.6982821 | hollow¦A_A_B¦FCC | 15.63
Rh2Ta2 | -1.247583 | 4.89851 | 0.6982821 | hollow¦A_A_B¦HCP | 15.63
Rh2Ta2 | -0.6727646 | 5.70679 | 0.5589358 | hollow¦A_B_B¦FCC | 15.63
Rh2Ta2 | -0.6727661 | 5.706785 | 0.5589366 | hollow¦A_B_B¦HCP | 15.63
Rh2Ta2 | -1.806496 | 3.876602 | 0.8337614 | top¦A | 15.63
Rh2Ta2 | -0.08118105 | 6.379439 | 0.4155343 | top¦B | 15.63
Ru2Hf2 | -1.047294 | 5.328383 | 0.6561827 | 4fold¦A_A_B_B | 2.067
Ru2Hf2 | -1.381587 | 3.390529 | 0.8244769 | bridge¦B_B¦A | 2.067
Ru2Hf2 | -0.9116753 | 5.932035 | 0.587857 | hollow¦A_A_B¦FCC | 2.067
Ru2Hf2 | -0.91133 | 5.931881 | 0.5877969 | hollow¦A_A_B¦HCP | 2.067
Ru2Hf2 | -1.170171 | 4.715003 | 0.7179023 | hollow¦A_B_B¦HCP | 2.067
Ru2Ta2 | -1.62844 | 4.354543 | 0.7535203 | bridge¦A_A¦B | 9.63
Ru2Ta2 | -0.3902701 | 6.217253 | 0.4135236 | bridge¦B_B¦B | 9.63
Ru2Ta2 | -1.226823 | 5.067823 | 0.6432483 | hollow¦A_A_B¦FCC | 9.63
Ru2Ta2 | -1.226805 | 5.067862 | 0.6432452 | hollow¦A_A_B¦HCP | 9.63
Ru2Ta2 | -0.8142588 | 5.678878 | 0.5299696 | hollow¦A_B_B¦FCC | 9.63
Ru2Ta2 | -0.8142053 | 5.67891 | 0.5299628 | hollow¦A_B_B¦HCP | 9.63
Ru2Ta2 | -0.3901745 | 6.216886 | 0.4135197 | top¦B | 9.63
Sc2Hf2 | -0.9770449 | 5.222407 | 0.6124711 | bridge¦A_A¦B | 32.11
Sc2Hf2 | -0.3323585 | 3.997816 | 0.4158822 | bridge¦B_B¦A | 32.11
Sc2Hf2 | -0.7849167 | 4.898713 | 0.5538688 | hollow¦A_A_B¦FCC | 32.11
Sc2Hf2 | -0.7849829 | 4.898767 | 0.5538876 | hollow¦A_A_B¦HCP | 32.11
Sc2Hf2 | -0.5712858 | 4.501531 | 0.4887451 | hollow¦A_B_B¦FCC | 32.11
Sc2Hf2 | -0.5713406 | 4.50167 | 0.4887536 | hollow¦A_B_B¦HCP | 32.11
Sc2Hf2 | -0.3324357 | 3.997898 | 0.415904 | top¦B | 32.11
Sc2Ta2 | -0.006749383 | 4.451733 | 0.3953506 | hollow¦A_A_B¦FCC | 23.02
Sc2Ta2 | -0.006088817 | 4.451394 | 0.3952449 | hollow¦A_A_B¦HCP | 23.02
Sc2Ta2 | -0.3447721 | 4.685048 | 0.5000225 | hollow¦A_B_B¦FCC | 23.02
Sc2Ta2 | -0.345388 | 4.685281 | 0.5001362 | hollow¦A_B_B¦HCP | 23.02
Ta2Au2 | 0.09160266 | 4.285981 | 0.4147945 | bridge¦B_B¦A | 7.511
Ta2Au2 | -2.906462 | 4.01836 | 0.7850774 | hollow¦A_A_B¦FCC | 7.511
Ta2Au2 | -2.906513 | 4.018269 | 0.7850837 | hollow¦A_A_B¦HCP | 7.511
Ta2Au2 | -1.44641 | 4.413121 | 0.6047481 | hollow¦A_B_B¦FCC | 7.511
Ta2Au2 | -1.446446 | 4.413111 | 0.6047516 | hollow¦A_B_B¦HCP | 7.511
Ta2Au2 | 0.09155588 | 4.285958 | 0.4147982 | top¦B | 7.511
Ta2Hg2 | 0.2090039 | 4.237429 | 0.4254481 | bridge¦B_B¦A | 12.43
Ta2Hg2 | -4.541286 | 4.493733 | 0.8109424 | hollow¦A_A_B¦FCC | 12.43
Ta2Hg2 | 0.2089988 | 4.237679 | 0.4254474 | top¦B | 12.43
Ta2Ir2 | -1.467384 | 4.056798 | 0.7050283 | hollow¦A_A_B¦FCC | 13.92
Ta2Ir2 | -1.467379 | 4.056782 | 0.7050287 | hollow¦A_A_B¦HCP | 13.92
Ta2Ir2 | -0.7940843 | 4.223776 | 0.5708979 | hollow¦A_B_B¦FCC | 13.92
Ta2Ir2 | -0.7940665 | 4.22378 | 0.5708957 | hollow¦A_B_B¦HCP | 13.92
Ta2Os2 | -1.050607 | 5.898619 | 0.5851816 | 4fold¦A_A_B_B | 4.369
Ta2Os2 | -1.653865 | 5.015421 | 0.73785 | bridge¦A_A¦B | 4.369
Ta2Os2 | -1.255027 | 5.6222 | 0.636922 | hollow¦A_A_B¦HCP | 4.369
Ta2Os2 | -0.8426098 | 6.159951 | 0.5325511 | hollow¦A_B_B¦FCC | 4.369
Ta2Os2 | -0.4155986 | 6.644783 | 0.4245 | top¦B | 4.369
Ta2Pt2 | -1.952837 | 4.079877 | 0.7490716 | hollow¦A_A_B¦FCC | 17.14
Ta2Pt2 | -1.952628 | 4.08005 | 0.7490471 | hollow¦A_A_B¦HCP | 17.14
Ta2Pt2 | -0.980175 | 4.401085 | 0.5915326 | hollow¦A_B_B¦FCC | 17.14
Ta2Pt2 | -0.9802249 | 4.40107 | 0.5915379 | hollow¦A_B_B¦HCP | 17.14
Ta2Pt2 | 0.05971857 | 4.493245 | 0.4231182 | top¦B | 17.14
Ta2Re2 | -1.025074 | 5.151258 | 0.6659428 | bridge¦A_A¦B | 11.04
Ta2Re2 | -0.3889802 | 6.59923 | 0.4616553 | bridge¦B_B¦A | 11.04
Ta2Re2 | -0.823772 | 5.657314 | 0.6013034 | hollow¦A_A_B¦HCP | 11.04
Ta2Re2 | -0.6120412 | 6.137655 | 0.5333091 | hollow¦A_B_B¦FCC | 11.04
Ta2Re2 | -0.6120347 | 6.137655 | 0.5333085 | hollow¦A_B_B¦HCP | 11.04
Ta2Re2 | -0.3890835 | 6.599254 | 0.4616643 | top¦B | 11.04
Ta2W2 | -0.6149093 | 5.348093 | 0.5729249 | bridge¦B_B¦A | 13.32
Ta2W2 | -0.4204252 | 5.695067 | 0.5216751 | hollow¦A_A_B¦FCC | 13.32
Ta2W2 | -0.4204386 | 5.695095 | 0.5216765 | hollow¦A_A_B¦HCP | 13.32
Ta2W2 | -0.5206752 | 5.519828 | 0.5480889 | hollow¦A_B_B¦FCC | 13.32
Ta2W2 | -0.520656 | 5.519829 | 0.5480864 | hollow¦A_B_B¦HCP | 13.32
Tc2Hf2 | -0.88711 | 7.17865 | 0.5117029 | bridge¦A_A¦B | 20.03
Tc2Hf2 | -0.9507221 | 3.432086 | 0.7565 | bridge¦B_B¦A | 20.03
Tc2Hf2 | -0.9150099 | 5.828917 | 0.6197771 | hollow¦A_A_B¦FCC | 20.03
Tc2Hf2 | -0.9153553 | 5.829079 | 0.619832 | hollow¦A_A_B¦HCP | 20.03
Tc2Hf2 | -0.9355959 | 4.618187 | 0.6977257 | hollow¦A_B_B¦HCP | 20.03
Tc2Hf2 | -0.8862317 | 7.177506 | 0.5116003 | top¦A | 20.03
Tc2Hf2 | -0.9511128 | 3.432033 | 0.7565759 | top¦B | 20.03
Tc2Ta2 | -0.6769902 | 5.24062 | 0.5679682 | 4fold¦A_A_B_B | 4.871
Tc2Ta2 | -0.35141 | 6.006802 | 0.4415526 | bridge¦A_A¦B | 4.871
Tc2Ta2 | -0.9704191 | 4.418343 | 0.6818953 | bridge¦B_B¦A | 4.871
Tc2Ta2 | -0.5722782 | 5.500562 | 0.5273199 | hollow¦A_A_B¦FCC | 4.871
Tc2Ta2 | -0.5722618 | 5.500584 | 0.5273179 | hollow¦A_A_B¦HCP | 4.871
Tc2Ta2 | -0.7780946 | 4.974701 | 0.6072314 | hollow¦A_B_B¦HCP | 4.871
Tc2Ta2 | -0.3513004 | 6.006382 | 0.4415535 | top¦A | 4.871
Tc2Ta2 | -0.9704577 | 4.418341 | 0.6818942 | top¦B | 4.871
Ti2Hf2 | -0.4346615 | 3.392196 | 0.5032243 | bridge¦B_B¦A | 32.43
Ti2Hf2 | -1.021968 | 5.313291 | 0.6010562 | hollow¦A_A_B¦FCC | 32.43
Ti2Hf2 | -1.021819 | 5.313211 | 0.601002 | hollow¦A_A_B¦HCP | 32.43
Ti2Hf2 | -0.7097792 | 4.407945 | 0.5490302 | hollow¦A_B_B¦FCC | 32.43
Ti2Hf2 | -0.7098761 | 4.4081 | 0.5490548 | hollow¦A_B_B¦HCP | 32.43
Ti2Hf2 | -0.4345302 | 3.392325 | 0.5031625 | top¦B | 32.43
Ti2Ta2 | 0.143161 | 3.682376 | 0.3778975 | bridge¦B_B¦A | 18.25
Ti2Ta2 | -0.5466844 | 4.899859 | 0.533461 | hollow¦A_A_B¦FCC | 18.25
Ti2Ta2 | -0.5468132 | 4.899845 | 0.5335012 | hollow¦A_A_B¦HCP | 18.25
Ti2Ta2 | -0.1864359 | 4.320697 | 0.4522283 | hollow¦A_B_B¦FCC | 18.25
Ti2Ta2 | -0.1863735 | 4.320712 | 0.4522158 | hollow¦A_B_B¦HCP | 18.25
V2Hf2 | -0.7882917 | 5.163156 | 0.6052025 | 4fold¦A_A_B_B | 26.06
V2Hf2 | -1.452192 | 7.281872 | 0.6713816 | bridge¦A_A¦B | 26.06
V2Hf2 | -0.357829 | 3.014826 | 0.5623143 | bridge¦B_B¦A | 26.06
V2Hf2 | -0.9753357 | 5.846914 | 0.6238351 | hollow¦A_A_B¦FCC | 26.06
V2Hf2 | -0.9760624 | 5.847607 | 0.623949 | hollow¦A_A_B¦HCP | 26.06
V2Hf2 | -0.6258351 | 4.479792 | 0.5890278 | hollow¦A_B_B¦FCC | 26.06
V2Hf2 | -0.6256159 | 4.479732 | 0.5889799 | hollow¦A_B_B¦HCP | 26.06
V2Hf2 | -0.3583977 | 3.014863 | 0.5624153 | top¦B | 26.06
V2Ta2 | -0.2743033 | 4.919876 | 0.5218426 | 4fold¦A_A_B_B | 15.78
V2Ta2 | -0.5964366 | 5.953604 | 0.5662926 | bridge¦A_A¦B | 15.78
V2Ta2 | 0.006384567 | 3.774984 | 0.4830914 | bridge¦B_B¦A | 15.78
V2Ta2 | -0.3765139 | 5.272151 | 0.5359427 | hollow¦A_A_B¦HCP | 15.78
V2Ta2 | -0.1764929 | 4.555721 | 0.5083384 | hollow¦A_B_B¦HCP | 15.78
V2Ta2 | 0.006390669 | 3.774889 | 0.4831003 | top¦B | 15.78
Y2Ta2 | -0.329941 | 4.436316 | 0.5457726 | bridge¦A_A¦B | 21.66
Y2Ta2 | -0.2736484 | 5.794973 | 0.3834788 | bridge¦B_B¦A | 21.66
Y2Ta2 | -0.3145186 | 4.851605 | 0.5007974 | hollow¦A_A_B¦FCC | 21.66
Y2Ta2 | -0.3142062 | 4.851509 | 0.500745 | hollow¦A_A_B¦HCP | 21.66
Y2Ta2 | -0.2958655 | 5.300902 | 0.4475003 | hollow¦A_B_B¦FCC | 21.66
Y2Ta2 | -0.2959238 | 5.300902 | 0.4475108 | hollow¦A_B_B¦HCP | 21.66
Zn2Hf2 | -70.5131 | 1.395995 | 1 | 4fold¦A_A_B_B | 15.4
Zn2Hf2 | 0.0892518 | 3.964777 | 0.401797 | bridge¦A_A¦B | 15.4
Zn2Hf2 | -70.50666 | 1.432712 | 1 | hollow¦A_A_B¦FCC | 15.4
Zn2Hf2 | -70.50665 | 1.432724 | 1 | hollow¦A_A_B¦HCP | 15.4
Zn2Hf2 | -70.51633 | 1.377213 | 1 | hollow¦A_B_B¦HCP | 15.4
Zn2Hf2 | -70.51957 | 1.358126 | 1 | top¦B | 15.4
Zn2Ta2 | 0.1246282 | 4.608429 | 0.4562364 | bridge¦A_A¦A | 11.48
Zn2Ta2 | 0.1246282 | 4.608429 | 0.4562364 | bridge¦A_A¦B | 11.48
Zn2Ta2 | -64.69147 | 2.171739 | 1 | bridge¦A_B¦B | 11.48
Zn2Ta2 | -64.70048 | 2.189025 | 1 | hollow¦A_A_B¦FCC | 11.48
Zn2Ta2 | -64.70045 | 2.189025 | 1 | hollow¦A_A_B¦HCP | 11.48
Zn2Ta2 | -64.68694 | 2.163014 | 1 | hollow¦A_B_B¦FCC | 11.48
Zn2Ta2 | -64.68694 | 2.163015 | 1 | hollow¦A_B_B¦HCP | 11.48
Zn2Ta2 | 0.124594 | 4.608508 | 0.4562361 | top¦A | 11.48
Zn2Ta2 | -64.68242 | 2.154221 | 1 | top¦B | 11.48
Zr2Hf2 | -1.050892 | 5.357595 | 0.5775862 | bridge¦A_A¦B | 31.87
Zr2Hf2 | -0.9568189 | 4.990257 | 0.5823566 | bridge¦A_B¦B | 31.87
Zr2Hf2 | -0.987439 | 5.112756 | 0.580809 | hollow¦A_A_B¦FCC | 31.87
Zr2Hf2 | -0.9874265 | 5.112788 | 0.5808067 | hollow¦A_A_B¦HCP | 31.87
Zr2Hf2 | -0.9269745 | 4.867406 | 0.5838812 | hollow¦A_B_B¦FCC | 31.87
Zr2Hf2 | -0.9269516 | 4.867313 | 0.5838797 | hollow¦A_B_B¦HCP | 31.87
Zr2Hf2 | -1.050954 | 5.357792 | 0.5775906 | top¦A | 31.87
Zr2Hf2 | -0.8692638 | 4.620347 | 0.5868022 | top¦B | 31.87
Zr2Ta2 | -0.3488244 | 4.975209 | 0.5058969 | bridge¦A_B¦B | 0.0001557
Zr2Ta2 | -0.3879274 | 4.970002 | 0.5198188 | hollow¦A_A_B¦FCC | 0.0001557
Zr2Ta2 | -0.3879552 | 4.969995 | 0.5198234 | hollow¦A_A_B¦HCP | 0.0001557
Zr2Ta2 | -0.3088099 | 4.980334 | 0.4916529 | hollow¦A_B_B¦FCC | 0.0001557
Zr2Ta2 | -0.3087853 | 4.980246 | 0.4916514 | hollow¦A_B_B¦HCP | 0.0001557
Cr2La2 | -0.5557619 | 2.742867 | 0.6407768 | bridge¦A_A¦B | 22.27
Cr2La2 | -1.277435 | 6.744978 | 0.6316569 | bridge¦B_B¦A | 22.27
Cr2La2 | -0.5555512 | 2.742831 | 0.6407269 | top¦A | 22.27
Cr2La2 | -1.277348 | 6.744796 | 0.631643 | top¦B | 22.27
Cu2La2 | -2.219065 | 2.311424 | 0.8364991 | 4fold¦A_A_B_B | 10.77
Cu2La2 | -2.865831 | 1.5186 | 0.9853124 | bridge¦A_A¦B | 10.77
Cu2La2 | -0.6232142 | 3.042285 | 0.4693157 | bridge¦B_B¦A | 10.77
Cu2La2 | -1.861809 | 2.580866 | 0.7543023 | hollow¦A_B_B¦FCC | 10.77
Cu2La2 | -0.6235119 | 3.042352 | 0.4693989 | top¦B | 10.77
La2Ag2 | -3.511081 | 2.703145 | 0.8467408 | 4fold¦A_A_B_B | 11
La2Ag2 | -4.632318 | 1.585815 | 0.9917423 | bridge¦A_A¦B | 11
La2Ag2 | -0.601534 | 2.830994 | 0.4704605 | bridge¦B_B¦A | 11
La2Ag2 | -2.877829 | 2.983708 | 0.764845 | hollow¦A_B_B¦FCC | 11
La2Ag2 | -4.632343 | 1.585846 | 0.9917394 | top¦A | 11
La2Ag2 | -0.6016117 | 2.831085 | 0.4704852 | top¦B | 11
La2Au2 | -3.385087 | 3.096606 | 0.841878 | 4fold¦A_A_B_B | 10.76
La2Au2 | -4.3825 | 2.254526 | 0.9866086 | bridge¦A_A¦B | 10.76
La2Au2 | -0.8564513 | 3.477966 | 0.4749525 | bridge¦B_B¦A | 10.76
La2Au2 | -2.827603 | 3.352718 | 0.7609815 | hollow¦A_B_B¦FCC | 10.76
La2Au2 | -0.8564173 | 3.47802 | 0.4749373 | top¦B | 10.76
La2Cd2 | -6.402299 | 4.086223 | 0.8583293 | 4fold¦A_A_B_B | 15.01
La2Cd2 | -0.5322011 | 2.681631 | 0.5004372 | bridge¦B_B¦A | 15.01
La2Cd2 | -5.1139 | 4.529202 | 0.7797931 | hollow¦A_B_B¦HCP | 15.01
La2Cd2 | -0.5316331 | 2.681331 | 0.500254 | top¦B | 15.01
La2Hf2 | -0.8157052 | 4.529347 | 0.581222 | bridge¦A_A¦B | 28.48
La2Hf2 | -0.9004711 | 4.832484 | 0.5879946 | hollow¦A_A_B¦FCC | 28.48
La2Hf2 | -0.9005664 | 4.832545 | 0.5880147 | hollow¦A_A_B¦HCP | 28.48
La2Hf2 | -0.9962965 | 5.151941 | 0.595653 | hollow¦A_B_B¦FCC | 28.48
La2Hf2 | -0.9963036 | 5.15199 | 0.5956575 | hollow¦A_B_B¦HCP | 28.48
La2Hg2 | -5.371479 | 3.600394 | 0.8605693 | 4fold¦A_A_B_B | 20.1
La2Hg2 | -0.7271201 | 3.065528 | 0.5060706 | bridge¦B_B¦A | 20.1
La2Hg2 | -4.362832 | 3.981888 | 0.7835876 | hollow¦A_B_B¦HCP | 20.1
La2Ir2 | -1.460145 | 2.441633 | 0.9403472 | bridge¦A_A¦B | 5.362
La2Ir2 | -0.6784593 | 3.518812 | 0.4989556 | bridge¦B_B¦A | 5.362
La2Ir2 | -1.107528 | 3.001537 | 0.7412346 | hollow¦A_B_B¦FCC | 5.362
La2Ir2 | -0.6781889 | 3.518742 | 0.4988962 | top¦B | 5.362
La2Mo2 | -1.629656 | 6.706603 | 0.562157 | bridge¦A_A¦B | 19.08
La2Mo2 | -1.331528 | 4.325372 | 0.7598834 | bridge¦B_B¦A | 19.08
La2Mo2 | -1.331528 | 4.325372 | 0.7598834 | bridge¦B_B¦B | 19.08
La2Mo2 | -1.49893 | 5.786271 | 0.6488663 | hollow¦A_A_B¦HCP | 19.08
La2Nb2 | -1.396351 | 6.00832 | 0.5835303 | bridge¦A_A¦A | 22.66
La2Nb2 | -1.396351 | 6.00832 | 0.5835303 | bridge¦A_A¦B | 22.66
La2Nb2 | -1.087871 | 4.894637 | 0.6456251 | bridge¦A_B¦B | 22.66
La2Nb2 | -0.8838218 | 3.977729 | 0.6866868 | bridge¦B_B¦A | 22.66
La2Nb2 | -0.8838218 | 3.977729 | 0.6866868 | bridge¦B_B¦B | 22.66
La2Nb2 | -1.175706 | 5.237613 | 0.6279585 | hollow¦A_A_B¦FCC | 22.66
La2Nb2 | -1.175624 | 5.237685 | 0.6279319 | hollow¦A_A_B¦HCP | 22.66
La2Nb2 | -1.011202 | 4.572617 | 0.6610644 | hollow¦A_B_B¦FCC | 22.66
La2Nb2 | -1.011138 | 4.572633 | 0.6610431 | hollow¦A_B_B¦HCP | 22.66
La2Nb2 | -1.396443 | 6.008273 | 0.5835566 | top¦A | 22.66
La2Nb2 | -0.88368 | 3.977643 | 0.6866468 | top¦B | 22.66
La2Os2 | -0.9221766 | 7.345167 | 0.4981388 | bridge¦A_A¦B | 22.46
La2Os2 | -1.00788 | 5.646826 | 0.6786623 | hollow¦A_A_B¦FCC | 22.46
La2Os2 | -0.9223969 | 7.345307 | 0.498178 | top¦A | 22.46
La2Pd2 | -2.21501 | 2.690969 | 0.8259097 | 4fold¦A_A_B_B | 15.14
La2Pd2 | -0.7661319 | 3.286746 | 0.4593894 | bridge¦A_A¦B | 15.14
La2Pd2 | -2.795367 | 2.15343 | 0.9727208 | bridge¦B_B¦A | 15.14
La2Pd2 | -1.892812 | 2.897696 | 0.7444016 | hollow¦A_A_B¦FCC | 15.14
La2Pd2 | -2.456743 | 2.497663 | 0.8870639 | hollow¦A_B_B¦FCC | 15.14
La2Pd2 | -0.766078 | 3.286742 | 0.4593678 | top¦A | 15.14
La2Pd2 | -2.795443 | 2.153372 | 0.9727378 | top¦B | 15.14
La2Pt2 | -1.025412 | 3.614575 | 0.4833258 | bridge¦A_A¦B | 9.414
La2Pt2 | -2.815605 | 2.535555 | 0.9697931 | bridge¦B_B¦A | 9.414
La2Pt2 | -2.026553 | 3.184936 | 0.7553745 | hollow¦A_A_B¦FCC | 9.414
La2Pt2 | -1.023849 | 3.614223 | 0.4829878 | top¦A | 9.414
La2Re2 | -1.160694 | 3.663734 | 0.7694549 | bridge¦B_B¦A | 18.3
La2Re2 | -0.9710164 | 7.096113 | 0.514061 | top¦A | 18.3
La2Re2 | -1.160744 | 3.663817 | 0.7694493 | top¦B | 18.3
La2Rh2 | -1.368017 | 4.448314 | 0.7802375 | 4fold¦A_A_B_B | 15.02
La2Rh2 | -0.9681694 | 6.768363 | 0.4463 | bridge¦A_A¦B | 15.02
La2Rh2 | -1.561527 | 2.660892 | 0.9418386 | bridge¦B_B¦A | 15.02
La2Rh2 | -1.269626 | 5.119739 | 0.6981264 | hollow¦A_A_B¦FCC | 15.02
La2Rh2 | -0.9685881 | 6.769015 | 0.4463564 | top¦A | 15.02
La2Rh2 | -1.561675 | 2.660839 | 0.9418795 | top¦B | 15.02
La2Ru2 | -0.898211 | 6.810745 | 0.4693822 | bridge¦A_A¦B | 18.06
La2Ru2 | -1.199991 | 2.979279 | 0.8804596 | bridge¦B_B¦A | 18.06
La2Ru2 | -1.047362 | 5.277959 | 0.6726468 | hollow¦A_A_B¦FCC | 18.06
La2Ru2 | -0.8982724 | 6.810637 | 0.469385 | top¦A | 18.06
La2Ru2 | -1.199986 | 2.979275 | 0.8804561 | top¦B | 18.06
La2Ta2 | -1.078864 | 6.260599 | 0.5132491 | bridge¦A_A¦B | 18.16
La2Ta2 | -0.716808 | 4.690873 | 0.6187813 | bridge¦B_B¦A | 18.16
La2Ta2 | -0.716808 | 4.690873 | 0.6187813 | bridge¦B_B¦B | 18.16
La2Ta2 | -0.932348 | 5.681243 | 0.5558798 | hollow¦A_A_B¦FCC | 18.16
La2Ta2 | -0.9326633 | 5.681389 | 0.5559412 | hollow¦A_A_B¦HCP | 18.16
La2Ta2 | -0.8142607 | 5.163195 | 0.5903596 | hollow¦A_B_B¦HCP | 18.16
La2Ta2 | -1.079031 | 6.260719 | 0.5132775 | top¦A | 18.16
La2Tc2 | -0.8890503 | 6.58896 | 0.5012623 | bridge¦A_A¦B | 13.3
La2Tc2 | -1.045363 | 4.708383 | 0.6989578 | bridge¦A_B¦A | 13.3
La2Tc2 | -1.124439 | 3.380929 | 0.7987481 | bridge¦B_B¦A | 13.3
La2Tc2 | -1.006197 | 5.244837 | 0.6493314 | hollow¦A_A_B¦FCC | 13.3
La2Tc2 | -1.12444 | 3.38092 | 0.7987504 | top¦B | 13.3
La2W2 | -1.702051 | 6.817517 | 0.5754788 | bridge¦A_A¦B | 0.0001874
La2W2 | -1.366133 | 4.808169 | 0.754643 | bridge¦B_B¦A | 0.0001874
La2W2 | -1.554439 | 6.020261 | 0.6541885 | hollow¦A_A_B¦FCC | 0.0001874
La2W2 | -1.554585 | 6.020268 | 0.654227 | hollow¦A_A_B¦HCP | 0.0001874
La2W2 | -1.447468 | 5.365675 | 0.71133 | hollow¦A_B_B¦FCC | 0.0001874
La2Y2 | -0.7224146 | 4.10913 | 0.5825823 | bridge¦A_A¦B | 19.11
La2Y2 | -0.7128353 | 4.141751 | 0.5642563 | hollow¦A_A_B¦FCC | 19.11
La2Y2 | -0.7131782 | 4.142189 | 0.56437 | hollow¦A_A_B¦HCP | 19.11
La2Y2 | -0.7033209 | 4.176472 | 0.5451812 | hollow¦A_B_B¦FCC | 19.11
La2Y2 | -0.7030454 | 4.176233 | 0.5450921 | hollow¦A_B_B¦HCP | 19.11
La2Zr2 | -0.6256408 | 3.747256 | 0.591212 | bridge¦B_B¦A | 25.49
La2Zr2 | -0.8865119 | 4.638595 | 0.5997563 | hollow¦A_A_B¦FCC | 25.49
La2Zr2 | -0.88673 | 4.638741 | 0.5998208 | hollow¦A_A_B¦HCP | 25.49
La2Zr2 | -0.7435842 | 4.176173 | 0.5950435 | hollow¦A_B_B¦FCC | 25.49
La2Zr2 | -0.7438652 | 4.176344 | 0.595141 | hollow¦A_B_B¦HCP | 25.49
Sc2La2 | -0.8611791 | 4.484511 | 0.612093 | bridge¦A_A¦A | 15.29
Sc2La2 | -0.2743749 | 3.09535 | 0.4369792 | bridge¦B_B¦A | 15.29
Sc2La2 | -0.6683055 | 4.089439 | 0.5545416 | hollow¦A_A_B¦FCC | 15.29
Sc2La2 | -0.6678399 | 4.089019 | 0.554381 | hollow¦A_A_B¦HCP | 15.29
Sc2La2 | -0.4728454 | 3.635161 | 0.4962401 | hollow¦A_B_B¦FCC | 15.29
Sc2La2 | -0.4720934 | 3.634629 | 0.4959874 | hollow¦A_B_B¦HCP | 15.29
Ti2La2 | -0.6496501 | 4.035662 | 0.5771944 | bridge¦A_B¦A | 40.74
Ti2La2 | -0.3218201 | 2.868931 | 0.5116587 | bridge¦B_B¦A | 40.74
Ti2La2 | -0.795051 | 4.449071 | 0.6062461 | hollow¦A_A_B¦FCC | 40.74
Ti2La2 | -0.7953178 | 4.449126 | 0.6063618 | hollow¦A_A_B¦HCP | 40.74
Ti2La2 | -0.5245721 | 3.638779 | 0.5521849 | hollow¦A_B_B¦FCC | 40.74
V2La2 | -1.47559 | 6.459615 | 0.7337145 | bridge¦A_A¦B | 29.4
V2La2 | -0.4580321 | 2.820333 | 0.5809002 | bridge¦B_B¦A | 29.4
Zn2La2 | -99.97708 | 1.294093 | 1 | 4fold¦A_A_B_B | 14.09
Zn2La2 | -0.5859077 | 3.378678 | 0.5073453 | bridge¦A_A¦A | 14.09
Zn2La2 | -0.5859077 | 3.378678 | 0.5073453 | bridge¦A_A¦B | 14.09
Zn2La2 | -99.97708 | 1.294093 | 1 | bridge¦B_B¦A | 14.09
Zn2La2 | -99.97708 | 1.294107 | 1 | hollow¦A_A_B¦FCC | 14.09
Ni2Ag2 | -3.964145 | 1.242697 | 0.9842551 | bridge¦A_A¦B | 9.276
Ni2Ag2 | -1.149671 | 1.106363 | 0.9498901 | bridge¦B_B¦A | 9.276
Ni2Ag2 | -3.029923 | 1.787366 | 0.9728454 | hollow¦A_A_B¦FCC | 9.276
Ni2Ag2 | -3.029988 | 1.787293 | 0.972851 | hollow¦A_A_B¦HCP | 9.276
Ni2Au2 | -3.497684 | 1.482474 | 0.9740244 | bridge¦A_A¦B | 20.238
Ni2Au2 | -1.16168 | 1.206998 | 0.9478725 | bridge¦B_B¦A | 20.238
Ni2Au2 | -2.718518 | 1.778579 | 0.9653056 | hollow¦A_A_B¦FCC | 20.238
Ni2Au2 | -2.718324 | 1.778732 | 0.9652965 | hollow¦A_A_B¦HCP | 20.238
Ni2Au2 | -1.161411 | 1.206954 | 0.9478605 | top¦B | 20.238
Ni2Cd2 | -0.9377279 | 1.103423 | 0.9160231 | bridge¦B_B¦A | 5.39
Ni2Cd2 | -5.982628 | 3.687434 | 0.9696328 | hollow¦A_A_B¦FCC | 5.39
Ni2Cd2 | -0.9372964 | 1.103607 | 0.9159498 | top¦B | 5.39
Ni2Cu2 | -1.259702 | 1.379299 | 0.9406451 | bridge¦B_B¦A | 6.379
Ni2Cu2 | -1.971648 | 1.389171 | 0.9643934 | hollow¦A_A_B¦FCC | 6.379
Ni2Cu2 | -1.971774 | 1.389152 | 0.9643943 | hollow¦A_A_B¦HCP | 6.379
Ni2Cu2 | -1.616886 | 1.429308 | 0.9525565 | hollow¦A_B_B¦FCC | 6.379
Ni2Cu2 | -1.616882 | 1.429307 | 0.9525562 | hollow¦A_B_B¦HCP | 6.379
Ni2Hf2 | -1.486102 | 2.722372 | 0.7379943 | 4fold¦A_A_B_B | 11.784
Ni2Hf2 | -0.5757044 | 3.51554 | 0.4443059 | bridge¦A_A¦B | 11.784
Ni2Hf2 | -2.042613 | 1.889573 | 0.9175164 | bridge¦B_B¦A | 11.784
Ni2Hf2 | -1.235813 | 2.989434 | 0.6572419 | hollow¦A_A_B¦FCC | 11.784
Ni2Hf2 | -1.235709 | 2.989418 | 0.6572231 | hollow¦A_A_B¦HCP | 11.784
Ni2Hf2 | -2.042721 | 1.889549 | 0.9175342 | top¦B | 11.784
Ni2Hg2 | -0.9034369 | 1.165078 | 0.913673 | bridge¦B_B¦A | 4.499
Ni2Hg2 | -4.739666 | 2.937296 | 0.9665053 | hollow¦A_A_B¦FCC | 4.499
Ni2Hg2 | -6.63724 | 1.159257 | 0.9926343 | top¦A | 4.499
Ni2Hg2 | -0.9034597 | 1.165076 | 0.9136772 | top¦B | 4.499
Ni2Ir2 | -2.178688 | 1.993614 | 0.8271172 | bridge¦A_A¦B | 17.632
Ni2Ir2 | -1.839558 | 1.725893 | 0.8634383 | bridge¦A_B¦A | 17.632
Ni2Ir2 | -1.839554 | 1.725903 | 0.8634381 | bridge¦A_B¦B | 17.632
Ni2Ir2 | -1.512536 | 1.341849 | 0.8984763 | bridge¦B_B¦A | 17.632
Ni2Ir2 | -1.951201 | 1.82537 | 0.8514854 | hollow¦A_A_B¦FCC | 17.632
Ni2Ir2 | -1.951174 | 1.825353 | 0.8514849 | hollow¦A_A_B¦HCP | 17.632
Ni2Ir2 | -1.729259 | 1.614035 | 0.8752689 | hollow¦A_B_B¦FCC | 17.632
Ni2Ir2 | -1.729259 | 1.614029 | 0.8752691 | hollow¦A_B_B¦HCP | 17.632
Ni2La2 | -1.203213 | 2.397267 | 0.7996097 | 4fold¦A_A_B_B | 10.902
Ni2La2 | -0.653401 | 3.329889 | 0.4609274 | bridge¦A_A¦B | 10.902
Ni2La2 | -1.438953 | 1.808787 | 0.9448179 | bridge¦B_B¦A | 10.902
Ni2La2 | -1.076438 | 2.652072 | 0.7214321 | hollow¦A_A_B¦FCC | 10.902
Ni2La2 | -1.300285 | 2.177528 | 0.8593963 | hollow¦A_B_B¦FCC | 10.902
Ni2La2 | -1.439256 | 1.808914 | 0.9448153 | top¦B | 10.902
Ni2Mo2 | -1.632416 | 1.938157 | 0.9044589 | bridge¦B_B¦A | 10.761
Ni2Mo2 | -1.261101 | 2.977604 | 0.7192201 | hollow¦A_A_B¦FCC | 10.761
Ni2Mo2 | -1.260989 | 2.977592 | 0.7192139 | hollow¦A_A_B¦HCP | 10.761
Ni2Mo2 | -1.457234 | 2.490088 | 0.817089 | hollow¦A_B_B¦FCC | 10.761
Ni2Mo2 | -1.45718 | 2.490106 | 0.8170734 | hollow¦A_B_B¦HCP | 10.761
Ni2Nb2 | -1.545716 | 1.839604 | 0.9113996 | bridge¦B_B¦A | 9.229
Ni2Nb2 | -1.031646 | 3.025501 | 0.6987398 | hollow¦A_A_B¦FCC | 9.229
Ni2Nb2 | -1.031875 | 3.025569 | 0.6987454 | hollow¦A_A_B¦HCP | 9.229
Ni2Nb2 | -1.313877 | 2.460191 | 0.8154743 | hollow¦A_B_B¦FCC | 9.229
Ni2Nb2 | -1.313786 | 2.460248 | 0.8154543 | hollow¦A_B_B¦HCP | 9.229
Ni2Os2 | -1.63716 | 2.283772 | 0.8915746 | bridge¦A_A¦B | 19.414
Ni2Os2 | -1.694946 | 3.028827 | 0.804936 | bridge¦A_B¦B | 19.414
Ni2Os2 | -1.754777 | 3.64284 | 0.7151438 | bridge¦B_B¦A | 19.414
Ni2Os2 | -1.67544 | 2.799963 | 0.834162 | hollow¦A_A_B¦FCC | 19.414
Ni2Os2 | -1.675407 | 2.800011 | 0.8341576 | hollow¦A_A_B¦HCP | 19.414
Ni2Os2 | -1.714677 | 3.244003 | 0.7753754 | hollow¦A_B_B¦FCC | 19.414
Ni2Os2 | -1.714547 | 3.244009 | 0.7753635 | hollow¦A_B_B¦HCP | 19.414
Ni2Os2 | -1.637338 | 2.283804 | 0.8915795 | top¦A | 19.414
Ni2Pd2 | -1.622142 | 1.153476 | 0.9705523 | bridge¦A_A¦B | 23.037
Ni2Pd2 | -1.798795 | 1.295683 | 0.9669474 | hollow¦A_A_B¦FCC | 23.037
Ni2Pd2 | -1.976242 | 1.402044 | 0.9633251 | hollow¦A_B_B¦FCC | 23.037
Ni2Pd2 | -1.97595 | 1.402093 | 0.9633202 | hollow¦A_B_B¦HCP | 23.037
Ni2Pt2 | -1.909778 | 1.487417 | 0.9537509 | hollow¦A_A_B¦FCC | 23.623
Ni2Pt2 | -1.90978 | 1.487412 | 0.9537512 | hollow¦A_A_B¦HCP | 23.623
Ni2Pt2 | -2.173918 | 1.671321 | 0.9462382 | hollow¦A_B_B¦FCC | 23.623
Ni2Pt2 | -2.174017 | 1.671287 | 0.9462418 | hollow¦A_B_B¦HCP | 23.623
Ni2Re2 | -1.390604 | 3.951275 | 0.6525102 | bridge¦B_B¦A | 21.611
Ni2Re2 | -1.614969 | 2.857919 | 0.8170142 | hollow¦A_A_B¦FCC | 21.611
Ni2Re2 | -1.614897 | 2.857927 | 0.8170017 | hollow¦A_A_B¦HCP | 21.611
Ni2Re2 | -1.506207 | 3.4333 | 0.7372905 | hollow¦A_B_B¦FCC | 21.611
Ni2Re2 | -1.506276 | 3.43332 | 0.7372958 | hollow¦A_B_B¦HCP | 21.611
Ni2Re2 | -1.390481 | 3.951271 | 0.6524952 | top¦B | 21.611
Ni2Rh2 | -1.83196 | 2.03423 | 0.9440137 | hollow¦A_A_B¦FCC | 21.664
Ni2Rh2 | -1.831965 | 2.034219 | 0.9440144 | hollow¦A_A_B¦HCP | 21.664
Ni2Rh2 | -1.873575 | 2.186305 | 0.9267585 | hollow¦A_B_B¦FCC | 21.664
Ni2Rh2 | -1.873651 | 2.186308 | 0.926762 | hollow¦A_B_B¦HCP | 21.664
Ni2Ru2 | -1.521668 | 1.98413 | 0.8932452 | bridge¦A_A¦B | 32.48
Ni2Ru2 | -1.521277 | 2.281029 | 0.8406412 | hollow¦A_A_B¦FCC | 32.48
Ni2Ru2 | -1.521273 | 2.281022 | 0.8406412 | hollow¦A_A_B¦HCP | 32.48
Ni2Ru2 | -1.520846 | 2.547854 | 0.7870832 | hollow¦A_B_B¦FCC | 32.48
Ni2Ru2 | -1.520805 | 2.547821 | 0.7870885 | hollow¦A_B_B¦HCP | 32.48
Ni2Ta2 | -1.023487 | 3.205408 | 0.7532945 | hollow¦A_A_B¦FCC | 21.4
Ni2Ta2 | -1.023711 | 3.205261 | 0.7533277 | hollow¦A_A_B¦HCP | 21.4
Ni2Ta2 | -0.4798997 | 3.82503 | 0.6019066 | hollow¦A_B_B¦FCC | 21.4
Ni2Ta2 | -0.4796441 | 3.824985 | 0.6018888 | hollow¦A_B_B¦HCP | 21.4
Ni2W2 | -1.724814 | 2.093512 | 0.9006987 | bridge¦A_A¦B | 8.276
Ni2W2 | -1.560432 | 2.859172 | 0.8150603 | hollow¦A_A_B¦FCC | 8.276
Ni2W2 | -1.560478 | 2.859093 | 0.8150681 | hollow¦A_A_B¦HCP | 8.276
Ni2W2 | -1.370941 | 3.532956 | 0.716306 | hollow¦A_B_B¦FCC | 8.276
Ni2W2 | -1.370788 | 3.532911 | 0.7163003 | hollow¦A_B_B¦HCP | 8.276
Ni2Y2 | -0.9700347 | 2.246202 | 0.7492122 | 4fold¦A_A_B_B | 8.711
Ni2Y2 | -1.373363 | 1.430395 | 0.9321736 | bridge¦A_A¦B | 8.711
Ni2Y2 | -0.1461309 | 3.187688 | 0.3754957 | bridge¦B_B¦A | 8.711
Ni2Y2 | -0.7663274 | 2.537117 | 0.6567895 | hollow¦A_B_B¦FCC | 8.711
Ni2Zn2 | -1.108926 | 1.37759 | 0.908619 | bridge¦A_A¦B | 5.126
Ni2Zn2 | -3.04117 | 2.986628 | 0.9380821 | hollow¦A_A_B¦FCC | 5.126
Ni2Zn2 | -3.041147 | 2.986624 | 0.9380817 | hollow¦A_A_B¦HCP | 5.126
Ni2Zn2 | -4.951474 | 2.919151 | 0.9672148 | hollow¦A_B_B¦FCC | 5.126
Ni2Zn2 | -4.951539 | 2.919198 | 0.9672072 | hollow¦A_B_B¦HCP | 5.126
Ni2Zr2 | -1.36915 | 2.393847 | 0.7363825 | 4fold¦A_A_B_B | 11.437
Ni2Zr2 | -1.910807 | 1.815289 | 0.9158508 | bridge¦A_A¦B | 11.437
Ni2Zr2 | -0.5061943 | 2.897935 | 0.4504543 | bridge¦B_B¦A | 11.437
Ni2Zr2 | -1.129194 | 2.573507 | 0.6568072 | hollow¦A_B_B¦FCC | 11.437
Ni2Zr2 | -1.128668 | 2.573338 | 0.6567816 | hollow¦A_B_B¦HCP | 11.437
Ni2Zr2 | -1.910167 | 1.815257 | 0.9158147 | top¦A | 11.437
Co2Ag2 | -4.115046 | 1.460573 | 0.9886819 | bridge¦A_A¦B | 13.028
Co2Ag2 | -2.403309 | 1.569778 | 0.979498 | bridge¦B_B¦A | 13.028
Co2Ag2 | -3.544704 | 1.701607 | 0.9856118 | hollow¦A_A_B¦FCC | 13.028
Co2Ag2 | -3.5454 | 1.700908 | 0.9856348 | hollow¦A_A_B¦HCP | 13.028
Co2Ag2 | -4.114998 | 1.460797 | 0.9886743 | top¦A | 13.028
Co2Ag2 | -2.404303 | 1.569459 | 0.9795327 | top¦B | 13.028
Co2Au2 | -3.789321 | 2.213771 | 0.9807266 | bridge¦A_A¦B | 9.621
Co2Au2 | -2.513243 | 1.558552 | 0.9793453 | bridge¦B_B¦A | 9.621
Co2Au2 | -3.363671 | 2.106825 | 0.9802645 | hollow¦A_A_B¦FCC | 9.621
Co2Au2 | -3.363756 | 2.10667 | 0.9802681 | hollow¦A_A_B¦HCP | 9.621
Co2Au2 | -2.938353 | 1.901166 | 0.9798059 | hollow¦A_B_B¦HCP | 9.621
Co2Au2 | -3.789294 | 2.21376 | 0.9807278 | top¦A | 9.621
Co2Au2 | -2.513371 | 1.558355 | 0.979351 | top¦B | 9.621
Co2Cd2 | -2.275589 | 1.644299 | 0.9728047 | bridge¦B_B¦A | 15.75
Co2Cd2 | -6.522078 | 3.286733 | 0.989026 | hollow¦A_A_B¦FCC | 15.75
Co2Cu2 | -2.439448 | 1.718163 | 0.9728024 | bridge¦A_A¦B | 7.3807
Co2Cu2 | -2.491206 | 1.675203 | 0.9758143 | hollow¦A_A_B¦FCC | 7.3807
Co2Cu2 | -2.491161 | 1.675222 | 0.9758127 | hollow¦A_A_B¦HCP | 7.3807
Co2Cu2 | -2.542859 | 1.629677 | 0.9788208 | hollow¦A_B_B¦FCC | 7.3807
Co2Cu2 | -2.542817 | 1.629619 | 0.978821 | hollow¦A_B_B¦HCP | 7.3807
Co2Hf2 | -0.9893508 | 5.32651 | 0.6693869 | 4fold¦A_A_B_B | 8.647
Co2Hf2 | -1.183451 | 2.347802 | 0.8484536 | bridge¦A_A¦B | 8.647
Co2Hf2 | -1.060789 | 4.468272 | 0.735302 | hollow¦A_A_B¦FCC | 8.647
Co2Hf2 | -0.9096123 | 6.143506 | 0.5957775 | hollow¦A_B_B¦FCC | 8.647
Co2Hf2 | -1.183134 | 2.347837 | 0.8483938 | top¦A | 8.647
Co2Hf2 | -0.7182024 | 7.755784 | 0.4193642 | top¦B | 8.647
Co2Hg2 | -2.161037 | 1.413758 | 0.9699168 | bridge¦A_A¦B | 24.893
Co2Hg2 | -2.158047 | 1.413909 | 0.9698419 | top¦A | 24.893
Co2Hg2 | -6.76104 | 1.58601 | 0.9953026 | top¦B | 24.893
Co2Ir2 | -2.559758 | 1.801827 | 0.9639984 | bridge¦A_A¦B | 15.361
Co2Ir2 | -2.422741 | 2.687219 | 0.916285 | bridge¦A_B¦B | 15.361
Co2Ir2 | -2.282291 | 3.35503 | 0.8673694 | bridge¦B_B¦A | 15.361
Co2Ir2 | -2.46878 | 2.426813 | 0.9323228 | hollow¦A_A_B¦FCC | 15.361
Co2Ir2 | -2.468798 | 2.426803 | 0.9323243 | hollow¦A_A_B¦HCP | 15.361
Co2Ir2 | -2.376402 | 2.925746 | 0.9001232 | hollow¦A_B_B¦FCC | 15.361
Co2Ir2 | -2.37634 | 2.925457 | 0.9001206 | hollow¦A_B_B¦HCP | 15.361
Co2Ir2 | -2.282338 | 3.355008 | 0.8673742 | top¦B | 15.361
Co2La2 | -1.263184 | 4.408373 | 0.7688013 | 4fold¦A_A_B_B | 15.692
Co2La2 | -1.495048 | 2.123253 | 0.9511129 | bridge¦A_A¦B | 15.692
Co2La2 | -0.7711781 | 7.124715 | 0.3818607 | bridge¦B_B¦A | 15.692
Co2La2 | -1.14865 | 5.203574 | 0.6751886 | hollow¦A_B_B¦FCC | 15.692
Co2La2 | -0.7715743 | 7.125298 | 0.3819205 | top¦B | 15.692
Co2Ni2 | -2.649903 | 1.690284 | 0.9756768 | bridge¦A_A¦B | 8.4839
Co2Ni2 | -1.935913 | 1.788647 | 0.964188 | bridge¦B_B¦A | 8.4839
Co2Ni2 | -2.412467 | 1.756104 | 0.9718564 | hollow¦A_A_B¦FCC | 8.4839
Co2Ni2 | -2.41249 | 1.756096 | 0.9718568 | hollow¦A_A_B¦HCP | 8.4839
Co2Ni2 | -2.174532 | 1.788327 | 0.9680291 | hollow¦A_B_B¦FCC | 8.4839
Co2Ni2 | -2.174481 | 1.788487 | 0.9680249 | hollow¦A_B_B¦HCP | 8.4839
Co2Os2 | -2.087622 | 3.04697 | 0.9110193 | bridge¦A_A¦B | 11.968
Co2Os2 | -2.006562 | 4.224499 | 0.8187747 | bridge¦A_B¦B | 11.968
Co2Os2 | -1.923113 | 5.154638 | 0.7245122 | bridge¦B_B¦A | 11.968
Co2Os2 | -2.033607 | 3.869485 | 0.8497153 | hollow¦A_A_B¦FCC | 11.968
Co2Os2 | -2.033578 | 3.869517 | 0.8497093 | hollow¦A_A_B¦HCP | 11.968
Co2Os2 | -1.978854 | 4.55352 | 0.7875458 | hollow¦A_B_B¦FCC | 11.968
Co2Os2 | -1.978513 | 4.553559 | 0.7875298 | hollow¦A_B_B¦HCP | 11.968
Co2Os2 | -2.08819 | 3.046938 | 0.9110545 | top¦A | 11.968
Co2Os2 | -1.923073 | 5.154782 | 0.7244969 | top¦B | 11.968
Co2Pd2 | -2.579746 | 1.956742 | 0.9756944 | bridge¦A_B¦A | 17.163
Co2Pd2 | -2.579936 | 1.956811 | 0.9756943 | bridge¦A_B¦B | 17.163
Co2Pd2 | -2.61133 | 1.798497 | 0.9784009 | hollow¦A_A_B¦FCC | 17.163
Co2Pd2 | -2.61133 | 1.798495 | 0.9784011 | hollow¦A_A_B¦HCP | 17.163
Co2Pd2 | -2.548366 | 2.102913 | 0.9729837 | hollow¦A_B_B¦FCC | 17.163
Co2Pd2 | -2.548238 | 2.102823 | 0.9729836 | hollow¦A_B_B¦HCP | 17.163
Co2Pd2 | -2.674315 | 1.42919 | 0.9837995 | top¦A | 17.163
Co2Pd2 | -2.485082 | 2.367568 | 0.9675507 | top¦B | 17.163
Co2Pt2 | -2.743054 | 2.425488 | 0.968467 | bridge¦A_B¦A | 8.8254
Co2Pt2 | -2.758867 | 3.036707 | 0.9558349 | bridge¦B_B¦A | 8.8254
Co2Pt2 | -2.738044 | 2.18558 | 0.9726577 | hollow¦A_A_B¦FCC | 8.8254
Co2Pt2 | -2.738055 | 2.185558 | 0.9726591 | hollow¦A_A_B¦HCP | 8.8254
Co2Pt2 | -2.748515 | 2.64448 | 0.9642732 | hollow¦A_B_B¦FCC | 8.8254
Co2Pt2 | -2.748321 | 2.644356 | 0.9642698 | hollow¦A_B_B¦HCP | 8.8254
Co2Pt2 | -2.728 | 1.604174 | 0.9810043 | top¦A | 8.8254
Co2Pt2 | -2.758874 | 3.036616 | 0.9558379 | top¦B | 8.8254
Co2Re2 | -1.413715 | 3.012324 | 0.8289682 | bridge¦A_A¦B | 18.52
Co2Re2 | -1.444573 | 4.120179 | 0.7680266 | hollow¦A_A_B¦FCC | 18.52
Co2Re2 | -1.444487 | 4.120149 | 0.768014 | hollow¦A_A_B¦HCP | 18.52
Co2Re2 | -1.470428 | 5.011875 | 0.7042251 | hollow¦A_B_B¦FCC | 18.52
Co2Re2 | -1.482119 | 5.010641 | 0.7062631 | hollow¦A_B_B¦HCP | 18.52
Co2Re2 | -1.508827 | 5.78719 | 0.6405557 | top¦B | 18.52
Co2Rh2 | -2.370413 | 2.860022 | 0.9578605 | bridge¦A_B¦A | 20.485
Co2Rh2 | -2.033166 | 3.214211 | 0.9323318 | bridge¦B_B¦A | 20.485
Co2Rh2 | -2.481642 | 2.723509 | 0.9663001 | hollow¦A_A_B¦FCC | 20.485
Co2Rh2 | -2.481647 | 2.723529 | 0.9663003 | hollow¦A_A_B¦HCP | 20.485
Co2Rh2 | -2.25803 | 2.98648 | 0.9493736 | hollow¦A_B_B¦FCC | 20.485
Co2Rh2 | -2.258436 | 2.986582 | 0.949379 | hollow¦A_B_B¦HCP | 20.485
Co2Rh2 | -2.702785 | 2.414123 | 0.9830933 | top¦A | 20.485
Co2Rh2 | -2.033203 | 3.214226 | 0.9323299 | top¦B | 20.485
Co2Ru2 | -2.334568 | 2.74182 | 0.9414384 | bridge¦A_A¦B | 23.559
Co2Ru2 | -2.014212 | 3.474929 | 0.8523346 | bridge¦A_B¦B | 23.559
Co2Ru2 | -1.688783 | 4.061896 | 0.7617422 | bridge¦B_B¦A | 23.559
Co2Ru2 | -2.121761 | 3.251218 | 0.8822123 | hollow¦A_A_B¦FCC | 23.559
Co2Ru2 | -2.121824 | 3.251178 | 0.8822249 | hollow¦A_A_B¦HCP | 23.559
Co2Ru2 | -1.906444 | 3.68303 | 0.8223246 | hollow¦A_B_B¦FCC | 23.559
Co2Ru2 | -1.906649 | 3.683136 | 0.8223344 | hollow¦A_B_B¦HCP | 23.559
Co2Sc2 | -0.8017313 | 4.000987 | 0.6823065 | 4fold¦A_A_B_B | 9.818
Co2Sc2 | -1.403997 | 1.706696 | 0.9327517 | bridge¦A_A¦B | 9.818
Co2Sc2 | 0.2195525 | 6.046946 | 0.2575807 | bridge¦B_B¦A | 9.818
Co2Sc2 | -0.5247931 | 4.666747 | 0.5673361 | hollow¦A_B_B¦FCC | 9.818
Co2Sc2 | -1.405367 | 1.706458 | 0.9328627 | top¦A | 9.818
Co2Sc2 | 0.2186271 | 6.048188 | 0.2577063 | top¦B | 9.818
Co2Ti2 | -0.9766065 | 3.607223 | 0.6536598 | 4fold¦A_A_B_B | 13.175
Co2Ti2 | -1.535735 | 2.138444 | 0.8776311 | bridge¦A_A¦B | 13.175
Co2Ti2 | -0.2438628 | 4.809034 | 0.3601583 | bridge¦B_B¦A | 13.175
Co2Ti2 | -0.7557426 | 4.022232 | 0.5650732 | hollow¦A_B_B¦FCC | 13.175
Co2Ti2 | -1.53459 | 2.138546 | 0.8774993 | top¦A | 13.175
Co2Ti2 | -0.2439083 | 4.808846 | 0.3601713 | top¦B | 13.175
Co2V2 | -1.697355 | 2.450667 | 0.8859332 | bridge¦A_A¦B | 24.431
Co2V2 | -1.280221 | 3.271805 | 0.7452211 | hollow¦A_A_B¦FCC | 24.431
Co2V2 | -1.280172 | 3.271817 | 0.7452041 | hollow¦A_A_B¦HCP | 24.431
Co2V2 | -0.8110904 | 3.946389 | 0.5869676 | hollow¦A_B_B¦FCC | 24.431
Co2V2 | -0.8109751 | 3.946414 | 0.5869546 | hollow¦A_B_B¦HCP | 24.431
Co2W2 | -1.472746 | 2.783819 | 0.8637922 | bridge¦A_A¦B | 15.251
Co2W2 | -1.042511 | 6.300503 | 0.5605816 | bridge¦B_B¦A | 15.251
Co2W2 | -1.341715 | 4.185212 | 0.7714659 | hollow¦A_A_B¦FCC | 15.251
Co2W2 | -1.341722 | 4.185231 | 0.7714655 | hollow¦A_A_B¦HCP | 15.251
Co2W2 | -1.199022 | 5.303439 | 0.6708028 | hollow¦A_B_B¦FCC | 15.251
Co2W2 | -1.198772 | 5.303475 | 0.6707736 | hollow¦A_B_B¦HCP | 15.251
Co2W2 | -1.042527 | 6.300487 | 0.5605821 | top¦B | 15.251
Co2Y2 | -1.019749 | 4.626565 | 0.7139861 | 4fold¦A_A_B_B | 7.546
Co2Y2 | -1.479053 | 1.728221 | 0.9443499 | bridge¦A_A¦B | 7.546
Co2Y2 | -0.1728628 | 7.366942 | 0.2892004 | bridge¦B_B¦A | 7.546
Co2Y2 | -0.7995789 | 5.485602 | 0.6034858 | hollow¦A_B_B¦FCC | 7.546
Co2Y2 | -1.478748 | 1.728186 | 0.9443394 | top¦A | 7.546
Co2Y2 | -0.1725198 | 7.366542 | 0.2891682 | top¦B | 7.546
Co2Zn2 | -2.272373 | 1.924502 | 0.9660953 | bridge¦A_A¦B | 7.778
Co2Zn2 | -3.878286 | 2.852367 | 0.9768778 | hollow¦A_A_B¦FCC | 7.778
Co2Zn2 | -3.878311 | 2.852372 | 0.976878 | hollow¦A_A_B¦HCP | 7.778
Co2Zn2 | -5.479731 | 2.723946 | 0.9876304 | hollow¦A_B_B¦FCC | 7.778
Co2Zn2 | -5.479844 | 2.723688 | 0.9876398 | hollow¦A_B_B¦HCP | 7.778
Co2Zn2 | -2.272271 | 1.924865 | 0.9660814 | top¦A | 7.778
Co2Zr2 | -0.8108891 | 4.267832 | 0.6553529 | 4fold¦A_A_B_B | 12.475
Co2Zr2 | -1.020987 | 2.263467 | 0.8188341 | bridge¦A_A¦B | 12.475
Co2Zr2 | -0.5202422 | 6.016041 | 0.4291173 | bridge¦B_B¦A | 12.475
Co2Zr2 | -0.7250508 | 4.85273 | 0.5884942 | hollow¦A_B_B¦FCC | 12.475
Co2Zr2 | -1.021043 | 2.263441 | 0.8188424 | top¦A | 12.475
Co2Zr2 | -0.5202043 | 6.016248 | 0.429098 | top¦B | 12.475
Cr2Mn2 | -1.509031 | 4.05555 | 0.685633 | 4fold¦A_A_B_B | 17.743
Cr2Mn2 | -0.3157827 | 4.75659 | 0.3653719 | bridge¦A_A¦B | 17.743
Cr2Mn2 | -1.508665 | 4.055433 | 0.6855613 | bridge¦A_B¦A | 17.743
Cr2Mn2 | -2.285211 | 3.301773 | 0.8939563 | bridge¦B_B¦A | 17.743
Cr2Mn2 | -1.171682 | 4.299226 | 0.595094 | hollow¦A_A_B¦FCC | 17.743
Cr2Mn2 | -1.171745 | 4.299333 | 0.5950996 | hollow¦A_A_B¦HCP | 17.743
Cr2Mn2 | -1.801629 | 3.807548 | 0.7641761 | hollow¦A_B_B¦HCP | 17.743
Cr2Mn2 | -0.3152565 | 4.756035 | 0.3652718 | top¦A | 17.743
Cr2Mn2 | -2.285151 | 3.301723 | 0.8939522 | top¦B | 17.743
Mn2Ag2 | -4.664422 | 1.451687 | 0.996481 | bridge¦A_A¦B | 4.8068
Mn2Ag2 | -3.107098 | 1.027079 | 0.9937607 | bridge¦B_B¦A | 4.8068
Mn2Ag2 | -4.664417 | 1.451638 | 0.9964813 | top¦A | 4.8068
Mn2Ag2 | -3.107085 | 1.027097 | 0.9937603 | top¦B | 4.8068
Mn2Au2 | -3.092739 | 1.290302 | 0.9922582 | bridge¦B_B¦A | 4.6373
Mn2Cd2 | -2.795582 | 1.199751 | 0.9873047 | bridge¦B_B¦A | 10.86
Mn2Cd2 | -6.770766 | 2.991641 | 0.9950948 | hollow¦A_A_B¦FCC | 10.86
Mn2Cd2 | -6.770788 | 2.991617 | 0.9950943 | hollow¦A_A_B¦HCP | 10.86
Mn2Cd2 | -2.795619 | 1.199762 | 0.9873041 | top¦B | 10.86
Mn2Cu2 | -2.909274 | 1.414096 | 0.9893476 | 4fold¦A_A_B_B | 6.655
Mn2Cu2 | -3.05275 | 1.587335 | 0.9929026 | bridge¦A_A¦B | 6.655
Mn2Cu2 | -2.764436 | 1.197106 | 0.9857576 | bridge¦B_B¦A | 6.655
Mn2Cu2 | -2.957239 | 1.475844 | 0.990535 | hollow¦A_A_B¦FCC | 6.655
Mn2Cu2 | -2.957245 | 1.475829 | 0.9905351 | hollow¦A_A_B¦HCP | 6.655
Mn2Cu2 | -2.861144 | 1.347604 | 0.9881541 | hollow¦A_B_B¦HCP | 6.655
Mn2Cu2 | -3.052742 | 1.58733 | 0.9929028 | top¦A | 6.655
Mn2Cu2 | -2.764454 | 1.197148 | 0.9857574 | top¦B | 6.655
Mn2Hg2 | -3.061163 | 1.168477 | 0.9925677 | bridge¦B_B¦A | 6.718
Mn2Hg2 | -3.061197 | 1.16845 | 0.9925707 | top¦B | 6.718
Mn2Ir2 | -2.413322 | 3.487937 | 0.9209775 | bridge¦A_A¦B | 19.997
Mn2Ir2 | -2.434521 | 2.972526 | 0.9419356 | hollow¦A_A_B¦FCC | 19.997
Mn2Ir2 | -2.434496 | 2.972531 | 0.9419381 | hollow¦A_A_B¦HCP | 19.997
Mn2Ir2 | -2.454339 | 2.391034 | 0.9615621 | hollow¦A_B_B¦FCC | 19.997
Mn2Ir2 | -2.472942 | 1.670098 | 0.9799644 | top¦B | 19.997
Mn2La2 | -2.397594 | 3.873149 | 0.8946983 | 4fold¦A_A_B_B | 18.55
Mn2La2 | -1.587014 | 7.552731 | 0.5624722 | bridge¦A_A¦A | 18.55
Mn2La2 | -1.587014 | 7.552731 | 0.5624722 | bridge¦A_A¦B | 18.55
Mn2La2 | -2.631255 | 1.623808 | 0.9904701 | bridge¦B_B¦A | 18.55
Mn2La2 | -2.248972 | 4.772684 | 0.8339742 | hollow¦A_A_B¦FCC | 18.55
Mn2La2 | -2.49975 | 3.100137 | 0.9365643 | hollow¦A_B_B¦FCC | 18.55
Mn2La2 | -2.49972 | 3.100134 | 0.9365574 | hollow¦A_B_B¦HCP | 18.55
Mn2Mo2 | -2.032822 | 3.691226 | 0.8792531 | hollow¦A_A_B¦FCC | 17.164
Mn2Mo2 | -2.032789 | 3.691221 | 0.8792454 | hollow¦A_A_B¦HCP | 17.164
Mn2Mo2 | -1.830155 | 4.599859 | 0.7916777 | hollow¦A_B_B¦FCC | 17.164
Mn2Mo2 | -1.830069 | 4.599718 | 0.7916682 | hollow¦A_B_B¦HCP | 17.164
Mn2Nb2 | -1.699095 | 2.905486 | 0.8608597 | bridge¦A_A¦B | 17.191
Mn2Nb2 | -1.110162 | 6.080127 | 0.532243 | bridge¦B_B¦A | 17.191
Mn2Nb2 | -1.362012 | 4.985052 | 0.6728078 | hollow¦A_B_B¦FCC | 17.191
Mn2Ni2 | -2.101034 | 1.51395 | 0.9894943 | 4fold¦A_A_B_B | 9.216
Mn2Ni2 | -2.204737 | 1.428933 | 0.9900256 | hollow¦A_A_B¦FCC | 9.216
Mn2Ni2 | -2.204817 | 1.428933 | 0.9900248 | hollow¦A_A_B¦HCP | 9.216
Mn2Pd2 | -2.899951 | 1.162948 | 0.9964758 | bridge¦A_A¦B | 5.83875
Mn2Pd2 | -2.824053 | 1.606625 | 0.9951594 | hollow¦A_A_B¦FCC | 5.83875
Mn2Pd2 | -2.824046 | 1.606624 | 0.9951591 | hollow¦A_A_B¦HCP | 5.83875
Mn2Pt2 | -2.741467 | 1.431683 | 0.9945206 | bridge¦A_A¦B | 9.899
Mn2Pt2 | -2.727121 | 2.014052 | 0.9929016 | hollow¦A_A_B¦FCC | 9.899
Mn2Rh2 | -2.148061 | 2.801261 | 0.9450786 | 4fold¦A_A_B_B | 20.739
Mn2Rh2 | -2.468621 | 2.514531 | 0.9763316 | bridge¦A_A¦B | 20.739
Mn2Rh2 | -1.816783 | 3.034253 | 0.9127794 | bridge¦B_B¦A | 20.739
Mn2Rh2 | -2.256018 | 2.712324 | 0.9555997 | hollow¦A_A_B¦FCC | 20.739
Mn2Rh2 | -2.256097 | 2.712279 | 0.9556152 | hollow¦A_A_B¦HCP | 20.739
Mn2Rh2 | -2.038858 | 2.884698 | 0.9344335 | hollow¦A_B_B¦FCC | 20.739
Mn2Rh2 | -2.038886 | 2.884615 | 0.9344358 | hollow¦A_B_B¦HCP | 20.739
Mn2Ru2 | -1.999946 | 3.385057 | 0.858873 | 4fold¦A_A_B_B | 12.865
Mn2Ru2 | -2.409727 | 2.765557 | 0.9482901 | bridge¦A_A¦B | 12.865
Mn2Ru2 | -1.560979 | 3.89478 | 0.7630905 | bridge¦B_B¦A | 12.865
Mn2Ru2 | -2.139676 | 3.193472 | 0.8893666 | hollow¦A_A_B¦FCC | 12.865
Mn2Ru2 | -2.139584 | 3.193496 | 0.8893354 | hollow¦A_A_B¦HCP | 12.865
Mn2Ru2 | -1.857075 | 3.565086 | 0.8276928 | hollow¦A_B_B¦FCC | 12.865
Mn2Ru2 | -1.857018 | 3.565023 | 0.8276814 | hollow¦A_B_B¦HCP | 12.865
Mn2Ru2 | -2.409667 | 2.765726 | 0.9482724 | top¦A | 12.865
Mn2Ru2 | -1.561133 | 3.894648 | 0.7631392 | top¦B | 12.865
Mn2Ta2 | -1.252163 | 3.462072 | 0.7883765 | bridge¦A_A¦B | 12.405
Mn2Ta2 | -0.5602172 | 7.126289 | 0.4368307 | bridge¦B_B¦A | 12.405
Mn2Ta2 | -0.8166377 | 6.04335 | 0.5671002 | hollow¦A_B_B¦FCC | 12.405
Mn2Ta2 | -0.8167326 | 6.043225 | 0.5671173 | hollow¦A_B_B¦HCP | 12.405
Mn2W2 | -1.525943 | 4.911034 | 0.6877453 | 4fold¦A_A_B_B | 19.723
Mn2W2 | -1.496796 | 4.438008 | 0.7114883 | hollow¦A_A_B¦HCP | 19.723
Mn2W2 | -1.557332 | 5.372977 | 0.6622405 | hollow¦A_B_B¦FCC | 19.723
Mn2W2 | -1.443895 | 3.421646 | 0.7543029 | top¦A | 19.723
Mn2W2 | -1.627494 | 6.285201 | 0.6050761 | top¦B | 19.723
Mn2Y2 | -2.36075 | 4.379545 | 0.8792727 | 4fold¦A_A_B_B | 31.145
Mn2Y2 | -2.553591 | 1.436098 | 0.9870161 | bridge¦A_A¦B | 31.145
Mn2Y2 | -1.715267 | 8.715401 | 0.5185725 | bridge¦B_B¦A | 31.145
Mn2Y2 | -2.444686 | 3.426636 | 0.9261599 | hollow¦A_A_B¦HCP | 31.145
Mn2Y2 | -2.240026 | 5.46385 | 0.8118219 | hollow¦A_B_B¦FCC | 31.145
Mn2Y2 | -1.715082 | 8.715087 | 0.5185302 | top¦B | 31.145
Mn2Zn2 | -2.376977 | 1.860525 | 0.9692409 | bridge¦A_A¦B | 6.438
Mn2Zn2 | -3.984245 | 2.815947 | 0.9791692 | hollow¦A_A_B¦FCC | 6.438
Mn2Zn2 | -3.984255 | 2.815948 | 0.9791693 | hollow¦A_A_B¦HCP | 6.438
Mn2Zn2 | -5.584543 | 2.69162 | 0.9890554 | hollow¦A_B_B¦FCC | 6.438
Mn2Zn2 | -5.584499 | 2.691664 | 0.9890542 | hollow¦A_B_B¦HCP | 6.438
Mn2Zn2 | -2.377022 | 1.8606 | 0.9692426 | top¦A | 6.438
Mn2Zr2 | -1.710526 | 4.63497 | 0.7984063 | 4fold¦A_A_B_B | 20.238
Mn2Zr2 | -1.940291 | 2.334939 | 0.9364374 | bridge¦A_A¦B | 20.238
Mn2Zr2 | -1.222293 | 7.428494 | 0.5051659 | bridge¦B_B¦A | 20.238
Mn2Zr2 | -1.592035 | 5.449172 | 0.727289 | hollow¦A_B_B¦FCC | 20.238
Mn2Zr2 | -1.940377 | 2.334935 | 0.9364551 | top¦A | 20.238
Mn2Zr2 | -1.220026 | 7.426135 | 0.5047337 | top¦B | 20.238
Co2Fe2 | -2.635024 | 1.867019 | 0.9938533 | 4fold¦A_A_B_B | 0.0001089
Co2Fe2 | -2.67001 | 2.037709 | 0.9939336 | hollow¦A_B_B¦HCP | 0.0001089
Cr2Fe2 | -1.563745 | 2.60635 | 0.7746095 | bridge¦A_B¦A | 18.616
Cr2Fe2 | -1.564457 | 2.606227 | 0.7748029 | bridge¦A_B¦B | 18.616
Cr2Fe2 | -1.253886 | 2.673682 | 0.6999336 | hollow¦A_A_B¦FCC | 18.616
Cr2Fe2 | -1.253977 | 2.67366 | 0.6999508 | hollow¦A_A_B¦HCP | 18.616
Cr2Fe2 | -1.828557 | 2.517412 | 0.8384727 | hollow¦A_B_B¦FCC | 18.616
Cr2Fe2 | -1.828073 | 2.517585 | 0.8383443 | hollow¦A_B_B¦HCP | 18.616
Cr2Fe2 | -0.438137 | 2.676856 | 0.5032935 | top¦A | 18.616
Fe2La2 | -1.92372 | 2.321616 | 0.8944923 | 4fold¦A_A_B_B | 20.399
Fe2La2 | -2.142776 | 1.779824 | 0.9857551 | bridge¦A_A¦B | 20.399
Fe2La2 | -1.107054 | 3.582398 | 0.5541936 | bridge¦B_B¦A | 20.399
Fe2La2 | -2.020312 | 2.102854 | 0.9347331 | hollow¦A_A_B¦HCP | 20.399
Fe2La2 | -1.781397 | 2.604813 | 0.8351165 | hollow¦A_B_B¦FCC | 20.399
Fe2La2 | -2.143029 | 1.779799 | 0.985752 | top¦A | 20.399
Fe2La2 | -1.106864 | 3.582137 | 0.5541512 | top¦B | 20.399
Fe2Ag2 | -4.349028 | 0.9773726 | 0.9958819 | bridge¦A_A¦B | 10.143
Fe2Ag2 | -2.631558 | 0.929115 | 0.9925548 | bridge¦B_B¦A | 10.143
Fe2Ag2 | -3.777291 | 1.256927 | 0.994773 | hollow¦A_A_B¦FCC | 10.143
Fe2Ag2 | -3.777458 | 1.256758 | 0.9947747 | hollow¦A_A_B¦HCP | 10.143
Fe2Ag2 | -3.204892 | 1.244972 | 0.993665 | hollow¦A_B_B¦FCC | 10.143
Fe2Ag2 | -3.204894 | 1.244969 | 0.9936656 | hollow¦A_B_B¦HCP | 10.143
Fe2Ag2 | -2.631842 | 0.9291011 | 0.9925578 | top¦B | 10.143
Fe2Au2 | -2.783494 | 1.076134 | 0.9926177 | bridge¦B_B¦A | 11.347
Fe2Au2 | -3.589489 | 1.334677 | 0.9924832 | hollow¦A_A_B¦FCC | 11.347
Fe2Au2 | -3.589617 | 1.334515 | 0.9924843 | hollow¦A_A_B¦HCP | 11.347
Fe2Au2 | -3.185435 | 1.27719 | 0.9925511 | hollow¦A_B_B¦HCP | 11.347
Fe2Au2 | -3.995814 | 1.265982 | 0.9924161 | top¦A | 11.347
Fe2Au2 | -2.783712 | 1.076 | 0.9926193 | top¦B | 11.347
Fe2Cd2 | -2.432995 | 0.9334397 | 0.9836583 | bridge¦B_B¦A | 7.565
Fe2Cd2 | -6.573764 | 3.028682 | 0.9937172 | hollow¦A_A_B¦FCC | 7.565
Fe2Cd2 | -6.57372 | 3.028723 | 0.9937102 | hollow¦A_A_B¦HCP | 7.565
Fe2Cd2 | -8.617262 | 0.7951576 | 0.998679 | top¦A | 7.565
Fe2Cd2 | -2.432993 | 0.9335536 | 0.9836481 | top¦B | 7.565
Fe2Cu2 | -2.721231 | 1.03143 | 0.9904038 | hollow¦A_A_B¦FCC | 7.845
Fe2Cu2 | -2.721219 | 1.031363 | 0.9904105 | hollow¦A_A_B¦HCP | 7.845
Fe2Cu2 | -2.649905 | 1.083267 | 0.9890172 | hollow¦A_B_B¦FCC | 7.845
Fe2Cu2 | -2.649923 | 1.083226 | 0.9890221 | hollow¦A_B_B¦HCP | 7.845
Fe2Cu2 | -2.578195 | 1.128366 | 0.9876367 | top¦B | 7.845
Fe2Hf2 | -1.373363 | 2.826318 | 0.8110323 | 4fold¦A_A_B_B | 14.869
Fe2Hf2 | -1.562301 | 2.126816 | 0.9199365 | bridge¦A_A¦B | 14.869
Fe2Hf2 | -0.9460255 | 3.945214 | 0.5646949 | bridge¦B_B¦A | 14.869
Fe2Hf2 | -1.272771 | 3.130232 | 0.7531901 | hollow¦A_B_B¦FCC | 14.869
Fe2Hf2 | -1.561603 | 2.126961 | 0.9198194 | top¦A | 14.869
Fe2Hf2 | -0.9453892 | 3.944914 | 0.5645554 | top¦B | 14.869
Fe2Hg2 | -2.550659 | 1.019327 | 0.9865323 | bridge¦A_A¦B | 21.095
Fe2Hg2 | -4.670922 | 2.335716 | 0.9920361 | bridge¦A_B¦B | 21.095
Fe2Hg2 | -2.550578 | 1.019287 | 0.9865333 | top¦A | 21.095
Fe2Ir2 | -2.677245 | 1.263892 | 0.9936518 | bridge¦A_A¦B | 7.249e-05
Fe2Ir2 | -2.536188 | 1.754152 | 0.9682027 | bridge¦B_B¦A | 7.249e-05
Fe2Ir2 | -2.634508 | 1.432194 | 0.9859155 | hollow¦A_A_B¦FCC | 7.249e-05
Fe2Ir2 | -2.634187 | 1.432364 | 0.9859156 | hollow¦A_A_B¦HCP | 7.249e-05
Fe2Ir2 | -2.587575 | 1.594655 | 0.9774682 | hollow¦A_B_B¦FCC | 7.249e-05
Fe2Ir2 | -2.587498 | 1.594688 | 0.9774658 | hollow¦A_B_B¦HCP | 7.249e-05
Fe2Ir2 | -2.677329 | 1.263843 | 0.9936555 | top¦A | 7.249e-05
Fe2Ir2 | -2.535672 | 1.754304 | 0.9682067 | top¦B | 7.249e-05
Fe2Ni2 | -1.922539 | 1.07776 | 0.9945082 | bridge¦B_B¦A | 11.672
Fe2Ni2 | -2.380478 | 1.163612 | 0.9960278 | hollow¦A_A_B¦FCC | 11.672
Fe2Ni2 | -2.380559 | 1.163503 | 0.9960492 | hollow¦A_A_B¦HCP | 11.672
Fe2Ni2 | -2.152747 | 1.144769 | 0.9952933 | hollow¦A_B_B¦FCC | 11.672
Fe2Ni2 | -2.152642 | 1.144922 | 0.9952625 | hollow¦A_B_B¦HCP | 11.672
Fe2Ni2 | -2.606264 | 1.137434 | 0.9968386 | top¦A | 11.672
Fe2Ni2 | -1.922659 | 1.077631 | 0.9945411 | top¦B | 11.672
Fe2Os2 | -2.347819 | 2.716531 | 0.9371644 | bridge¦A_A¦B | 11.394
Fe2Os2 | -2.26571 | 3.089822 | 0.8722591 | bridge¦A_B¦A | 11.394
Fe2Os2 | -2.170758 | 3.467798 | 0.7974801 | bridge¦B_B¦A | 11.394
Fe2Os2 | -2.294195 | 2.965259 | 0.8948799 | hollow¦A_A_B¦FCC | 11.394
Fe2Os2 | -2.294233 | 2.965253 | 0.8948904 | hollow¦A_A_B¦HCP | 11.394
Fe2Os2 | -2.235344 | 3.214866 | 0.8485148 | hollow¦A_B_B¦FCC | 11.394
Fe2Os2 | -2.235601 | 3.214869 | 0.8485321 | hollow¦A_B_B¦HCP | 11.394
Fe2Pd2 | -2.822477 | 1.010987 | 0.9973301 | bridge¦A_A¦B | 8.868
Fe2Pd2 | -2.706152 | 1.124855 | 0.9959468 | bridge¦A_B¦A | 8.868
Fe2Pd2 | -2.586587 | 1.219588 | 0.9944928 | bridge¦B_B¦A | 8.868
Fe2Pd2 | -2.745208 | 1.089337 | 0.9964043 | hollow¦A_A_B¦FCC | 8.868
Fe2Pd2 | -2.745188 | 1.089371 | 0.9963979 | hollow¦A_A_B¦HCP | 8.868
Fe2Pd2 | -2.666581 | 1.158473 | 0.995449 | hollow¦A_B_B¦FCC | 8.868
Fe2Pd2 | -2.666638 | 1.158384 | 0.995464 | hollow¦A_B_B¦HCP | 8.868
Fe2Pt2 | -2.871742 | 1.153355 | 0.9969126 | bridge¦A_A¦B | 10.9829
Fe2Pt2 | -2.797326 | 1.534633 | 0.9940529 | bridge¦B_B¦A | 10.9829
Fe2Pt2 | -2.847737 | 1.28953 | 0.9960094 | hollow¦A_A_B¦FCC | 10.9829
Fe2Pt2 | -2.847573 | 1.28972 | 0.9959658 | hollow¦A_A_B¦HCP | 10.9829
Fe2Pt2 | -2.82279 | 1.415882 | 0.995039 | hollow¦A_B_B¦FCC | 10.9829
Fe2Pt2 | -2.822972 | 1.415851 | 0.9950294 | hollow¦A_B_B¦HCP | 10.9829
Fe2Pt2 | -2.871452 | 1.153419 | 0.9969265 | top¦A | 10.9829
Fe2Rh2 | -2.626813 | 1.958657 | 0.9870837 | 4fold¦A_A_B_B | 11.992
Fe2Rh2 | -3.086885 | 2.058496 | 0.9945862 | bridge¦A_A¦B | 11.992
Fe2Rh2 | -2.782687 | 2.004906 | 0.9896252 | hollow¦A_A_B¦FCC | 11.992
Fe2Rh2 | -2.782684 | 2.004907 | 0.9896259 | hollow¦A_A_B¦HCP | 11.992
Fe2Rh2 | -2.468576 | 1.897498 | 0.9845 | hollow¦A_B_B¦HCP | 11.992
Fe2Rh2 | -3.086236 | 2.058542 | 0.9945839 | top¦A | 11.992
Fe2Rh2 | -2.143379 | 1.720163 | 0.9791994 | top¦B | 11.992
Fe2Ru2 | -2.468756 | 2.338255 | 0.9598744 | bridge¦A_A¦B | 15.401
Fe2Ru2 | -2.152076 | 2.523172 | 0.8897665 | bridge¦A_B¦A | 15.401
Fe2Ru2 | -2.151916 | 2.523089 | 0.8897648 | bridge¦A_B¦B | 15.401
Fe2Ru2 | -1.794465 | 2.672019 | 0.8106338 | bridge¦B_B¦A | 15.401
Fe2Ru2 | -2.261757 | 2.4652 | 0.9140627 | hollow¦A_A_B¦FCC | 15.401
Fe2Ru2 | -2.261755 | 2.465212 | 0.9140628 | hollow¦A_A_B¦HCP | 15.401
Fe2Ru2 | -2.037658 | 2.57702 | 0.8644765 | hollow¦A_B_B¦FCC | 15.401
Fe2Ru2 | -2.037764 | 2.577086 | 0.8644753 | hollow¦A_B_B¦HCP | 15.401
Fe2Ru2 | -2.468607 | 2.338158 | 0.9598747 | top¦A | 15.401
Fe2Ta2 | -0.6339077 | 3.236136 | 0.5971321 | 4fold¦A_A_B_B | 19.036
Fe2Ta2 | -0.8500343 | 3.003856 | 0.7047706 | bridge¦A_A¦B | 19.036
Fe2Ta2 | -0.3727426 | 3.478217 | 0.4670688 | bridge¦B_B¦A | 19.036
Fe2Ta2 | -0.5524924 | 3.315604 | 0.5565943 | hollow¦A_B_B¦FCC | 19.036
Fe2Ta2 | -0.8499686 | 3.003852 | 0.7047561 | top¦A | 19.036
Fe2Ta2 | -0.3728458 | 3.478268 | 0.467081 | top¦B | 19.036
Fe2Tc2 | -2.230517 | 2.371067 | 0.9392776 | bridge¦A_A¦B | 16.291
Fe2Tc2 | -2.053376 | 2.624125 | 0.8847982 | hollow¦A_A_B¦FCC | 16.291
Fe2Tc2 | -2.053178 | 2.624161 | 0.8847367 | hollow¦A_A_B¦HCP | 16.291
Fe2Tc2 | -1.848848 | 2.874952 | 0.8219166 | hollow¦A_B_B¦FCC | 16.291
Fe2Tc2 | -1.84896 | 2.874992 | 0.8219286 | hollow¦A_B_B¦HCP | 16.291
Fe2Y2 | -1.925796 | 2.051698 | 0.8999096 | 4fold¦A_A_B_B | 24.995
Fe2Y2 | -2.148414 | 1.318937 | 0.986103 | bridge¦A_A¦B | 24.995
Fe2Y2 | -1.925825 | 2.051733 | 0.8998954 | bridge¦A_B¦B | 24.995
Fe2Y2 | -1.01018 | 3.65023 | 0.5453989 | bridge¦B_B¦A | 24.995
Fe2Y2 | -2.025047 | 1.766541 | 0.9383377 | hollow¦A_A_B¦HCP | 24.995
Fe2Y2 | -1.77604 | 2.411474 | 0.8419039 | hollow¦A_B_B¦FCC | 24.995
Fe2Y2 | -1.010117 | 3.650253 | 0.5453815 | top¦B | 24.995
Fe2Zr2 | -1.480551 | 2.490012 | 0.8157714 | 4fold¦A_A_B_B | 13.206
Fe2Zr2 | -1.764509 | 2.037521 | 0.9356972 | bridge¦A_A¦B | 13.206
Fe2Zr2 | -0.8267096 | 3.210084 | 0.5396189 | bridge¦B_B¦A | 13.206
Fe2Zr2 | -1.328631 | 2.689003 | 0.7516068 | hollow¦A_B_B¦FCC | 13.206
Fe2Zr2 | -1.764549 | 2.037504 | 0.9356863 | top¦A | 13.206
Fe2Zr2 | -0.8270333 | 3.210125 | 0.5397049 | top¦B | 13.206
Cr2Zn2 | -0.3418237 | 2.762626 | 0.536808 | bridge¦A_A¦A | 12.22
Cr2Zn2 | -0.3418237 | 2.762626 | 0.536808 | bridge¦A_A¦B | 12.22
Cr2Zn2 | -4.842564 | 3.532363 | 0.8512269 | hollow¦A_B_B¦FCC | 12.22
Cr2Zn2 | -4.842464 | 3.532397 | 0.8512146 | hollow¦A_B_B¦HCP | 12.22
Cr2Zn2 | -0.3418618 | 2.762693 | 0.5368156 | top¦A | 12.22
Cr2Zn2 | -6.928127 | 0.9931334 | 0.9969332 | top¦B | 12.22
Cu2Zn2 | -2.71213 | 1.150868 | 0.9755803 | bridge¦A_A¦B | 9.048
Cu2Zn2 | -4.180207 | 2.335888 | 0.9824855 | hollow¦A_A_B¦FCC | 9.048
Cu2Zn2 | -4.180216 | 2.335899 | 0.9824854 | hollow¦A_A_B¦HCP | 9.048
Cu2Zn2 | -5.644271 | 2.29877 | 0.9893652 | hollow¦A_B_B¦FCC | 9.048
Cu2Zn2 | -5.644264 | 2.298767 | 0.9893655 | hollow¦A_B_B¦HCP | 9.048
Cu2Zn2 | -2.712138 | 1.150864 | 0.9755807 | top¦A | 9.048
Cu2Zn2 | -7.103872 | 0.9195508 | 0.996225 | top¦B | 9.048
Sc2Zn2 | -4.377658 | 3.755979 | 0.7398036 | 4fold¦A_A_B_B | 8.622
Sc2Zn2 | 0.2211233 | 1.975694 | 0.3004456 | bridge¦A_A¦B | 8.622
Sc2Zn2 | -7.068788 | 0.6786097 | 0.9969097 | bridge¦B_B¦A | 8.622
Sc2Zn2 | -3.137686 | 3.939627 | 0.621348 | hollow¦A_A_B¦FCC | 8.622
Sc2Zn2 | -3.13773 | 3.939646 | 0.6213502 | hollow¦A_A_B¦HCP | 8.622
Sc2Zn2 | -5.418726 | 3.247376 | 0.8392716 | hollow¦A_B_B¦HCP | 8.622
Sc2Zn2 | 0.2208033 | 1.97572 | 0.3005072 | top¦A | 8.622
Ti2Zn2 | 0.01562862 | 2.233543 | 0.4008823 | bridge¦A_A¦A | 15.9
Ti2Zn2 | 0.01562862 | 2.233543 | 0.4008823 | bridge¦A_A¦B | 15.9
Ti2Zn2 | -6.95946 | 0.8733681 | 0.9963598 | bridge¦B_B¦A | 15.9
Ti2Zn2 | -2.883028 | 3.879198 | 0.6483662 | hollow¦A_A_B¦FCC | 15.9
Ti2Zn2 | -2.882984 | 3.879195 | 0.6483626 | hollow¦A_A_B¦HCP | 15.9
Ti2Zn2 | -5.14397 | 3.351236 | 0.8413404 | hollow¦A_B_B¦FCC | 15.9
Ti2Zn2 | -5.144984 | 3.350439 | 0.8414728 | hollow¦A_B_B¦HCP | 15.9
V2Zn2 | -0.1300772 | 2.682592 | 0.4769803 | bridge¦A_A¦A | 19.82
V2Zn2 | -0.1300772 | 2.682592 | 0.4769803 | bridge¦A_A¦B | 19.82
V2Zn2 | -2.685686 | 3.948117 | 0.6731493 | hollow¦A_A_B¦FCC | 19.82
V2Zn2 | -2.685628 | 3.948121 | 0.6731442 | hollow¦A_A_B¦HCP | 19.82
V2Zn2 | -4.922411 | 3.494895 | 0.8448083 | hollow¦A_B_B¦FCC | 19.82
V2Zn2 | -4.923478 | 3.494118 | 0.8449398 | hollow¦A_B_B¦HCP | 19.82
Zn2Ag2 | -5.762847 | 1.669651 | 0.9906816 | 4fold¦A_A_B_B | 3.599
Zn2Ag2 | -4.396368 | 1.18121 | 0.9835455 | bridge¦A_A¦B | 3.599
Zn2Ag2 | -5.762955 | 1.66964 | 0.9906815 | bridge¦A_B¦A | 3.599
Zn2Ag2 | -5.762948 | 1.669683 | 0.9906803 | bridge¦A_B¦B | 3.599
Zn2Ag2 | -7.122105 | 0.6840098 | 0.9977804 | bridge¦B_B¦A | 3.599
Zn2Ag2 | -5.30816 | 1.654984 | 0.9883066 | hollow¦A_A_B¦FCC | 3.599
Zn2Ag2 | -6.216717 | 1.556939 | 0.9930519 | hollow¦A_B_B¦FCC | 3.599
Zn2Ag2 | -6.216721 | 1.556906 | 0.9930526 | hollow¦A_B_B¦HCP | 3.599
Zn2Ag2 | -7.122108 | 0.6839938 | 0.9977804 | top¦B | 3.599
Fe2Zn2 | -2.352474 | 1.139648 | 0.9734703 | bridge¦A_A¦B | 6.431
Fe2Zn2 | -3.911893 | 2.414412 | 0.9818539 | hollow¦A_A_B¦FCC | 6.431
Fe2Zn2 | -3.911855 | 2.4144 | 0.9818538 | hollow¦A_A_B¦HCP | 6.431
Fe2Zn2 | -5.452214 | 2.351549 | 0.9901387 | hollow¦A_B_B¦FCC | 6.431
Fe2Zn2 | -5.452204 | 2.351579 | 0.9901381 | hollow¦A_B_B¦HCP | 6.431
Fe2Zn2 | -2.352496 | 1.13964 | 0.9734699 | top¦A | 6.431
Zn2Cd2 | -7.9845 | 1.058039 | 0.9974383 | bridge¦A_B¦B | 0.9518
Zn2Cd2 | -7.193708 | 0.5926996 | 0.9977869 | bridge¦B_B¦A | 0.9518
Zn2Cd2 | -8.248225 | 1.047611 | 0.9973221 | hollow¦A_A_B¦FCC | 0.9518
Zn2Cd2 | -8.248202 | 1.04761 | 0.9973222 | hollow¦A_A_B¦HCP | 0.9518
Zn2Cd2 | -7.720867 | 1.001147 | 0.9975547 | hollow¦A_B_B¦FCC | 0.9518
Zn2Cd2 | -7.72086 | 1.001147 | 0.9975546 | hollow¦A_B_B¦HCP | 0.9518
Zn2Cd2 | -7.193713 | 0.5926731 | 0.9977871 | top¦B | 0.9518
Zn2Hf2 | -4.310002 | 4.015221 | 0.7745321 | 4fold¦A_A_B_B | 15.09
Zn2Hf2 | -0.2021337 | 3.29621 | 0.4355644 | bridge¦A_A¦B | 15.09
Zn2Hf2 | -3.145868 | 4.249726 | 0.6784644 | hollow¦A_A_B¦FCC | 15.09
Zn2Hf2 | -3.145837 | 4.249727 | 0.678462 | hollow¦A_A_B¦HCP | 15.09
Zn2Hf2 | -5.322167 | 3.497925 | 0.8580518 | hollow¦A_B_B¦HCP | 15.09
Zn2Hf2 | -6.996116 | 1.144807 | 0.9961813 | top¦B | 15.09
Zn2Ir2 | -3.989929 | 2.972355 | 0.9255428 | 4fold¦A_A_B_B | 7.964
Zn2Ir2 | -1.413177 | 2.008983 | 0.8522943 | bridge¦A_A¦B | 7.964
Zn2Ir2 | -3.990086 | 2.972315 | 0.9255486 | bridge¦A_B¦A | 7.964
Zn2Ir2 | -3.990059 | 2.972355 | 0.9255464 | bridge¦A_B¦B | 7.964
Zn2Ir2 | -6.46593 | 0.9672869 | 0.9959241 | bridge¦B_B¦A | 7.964
Zn2Ir2 | -3.14256 | 2.953345 | 0.9014545 | hollow¦A_A_B¦FCC | 7.964
Zn2Ir2 | -4.826257 | 2.745527 | 0.9493146 | hollow¦A_B_B¦HCP | 7.964
Zn2Ir2 | -1.41311 | 2.008974 | 0.8522905 | top¦A | 7.964
Zn2Ir2 | -6.465941 | 0.9672615 | 0.9959245 | top¦B | 7.964
Zn2La2 | -5.248916 | 3.450644 | 0.8565209 | 4fold¦A_A_B_B | 14.37
Zn2La2 | -0.5819348 | 2.860271 | 0.5002778 | bridge¦A_A¦A | 14.37
Zn2La2 | -0.5819348 | 2.860271 | 0.5002778 | bridge¦A_A¦B | 14.37
Zn2La2 | -7.109118 | 1.117875 | 0.9985195 | bridge¦B_B¦A | 14.37
Zn2La2 | -4.213515 | 3.852347 | 0.7774881 | hollow¦A_A_B¦FCC | 14.37
Zn2Mo2 | -0.5909411 | 3.526395 | 0.5677351 | bridge¦A_A¦A | 7.171
Zn2Mo2 | -0.5909411 | 3.526395 | 0.5677351 | bridge¦A_A¦B | 7.171
Zn2Mo2 | -6.846317 | 1.338444 | 0.9961354 | bridge¦B_B¦A | 7.171
Zn2Mo2 | -2.816622 | 4.197373 | 0.720162 | hollow¦A_A_B¦FCC | 7.171
Zn2Mo2 | -2.816718 | 4.197382 | 0.7201679 | hollow¦A_A_B¦HCP | 7.171
Zn2Mo2 | -4.897339 | 3.674378 | 0.862661 | hollow¦A_B_B¦FCC | 7.171
Zn2Mo2 | -4.897284 | 3.674434 | 0.8626525 | hollow¦A_B_B¦HCP | 7.171
Zn2Mo2 | -0.5909861 | 3.526526 | 0.5677395 | top¦A | 7.171
Co2Zn2 | -2.231174 | 1.73347 | 0.9592247 | bridge¦A_A¦B | 8.722
Co2Zn2 | -3.828382 | 2.724273 | 0.9718634 | hollow¦A_A_B¦FCC | 8.722
Co2Zn2 | -3.828335 | 2.724264 | 0.971863 | hollow¦A_A_B¦HCP | 8.722
Co2Zn2 | -5.416822 | 2.598715 | 0.9844362 | hollow¦A_B_B¦FCC | 8.722
Co2Zn2 | -5.416659 | 2.598957 | 0.9844333 | hollow¦A_B_B¦HCP | 8.722
Co2Zn2 | -2.231524 | 1.733763 | 0.9592291 | top¦A | 8.722
Zn2Os2 | -1.640529 | 3.856644 | 0.7089923 | bridge¦A_A¦B | 9.338
Zn2Os2 | -7.010184 | 1.645197 | 0.99627 | bridge¦B_B¦A | 9.338
Zn2Os2 | -3.469677 | 4.147902 | 0.8068594 | hollow¦A_A_B¦FCC | 9.338
Zn2Os2 | -3.469677 | 4.147907 | 0.8068591 | hollow¦A_A_B¦HCP | 9.338
Zn2Os2 | -5.25916 | 3.607066 | 0.9025903 | hollow¦A_B_B¦FCC | 9.338
Zn2Os2 | -5.259156 | 3.607094 | 0.9025878 | hollow¦A_B_B¦HCP | 9.338
Zn2Os2 | -1.640512 | 3.856668 | 0.7089969 | top¦A | 9.338
Zn2Os2 | -7.010166 | 1.645244 | 0.996269 | top¦B | 9.338
Zn2Pd2 | -2.298452 | 1.54503 | 0.9414971 | bridge¦A_A¦B | 2.364
Zn2Pd2 | -3.846439 | 2.552069 | 0.9603862 | hollow¦A_A_B¦FCC | 2.364
Zn2Pd2 | -3.846428 | 2.552064 | 0.9603862 | hollow¦A_A_B¦HCP | 2.364
Zn2Pd2 | -5.378628 | 2.424319 | 0.9790831 | hollow¦A_B_B¦FCC | 2.364
Zn2Pt2 | -2.165052 | 1.839595 | 0.9232145 | bridge¦A_A¦B | 1.965
Zn2Pt2 | -3.708111 | 2.677238 | 0.948181 | hollow¦A_A_B¦FCC | 1.965
Zn2Pt2 | -3.708083 | 2.67724 | 0.9481803 | hollow¦A_A_B¦HCP | 1.965
Zn2Pt2 | -5.228364 | 2.497581 | 0.9727842 | hollow¦A_B_B¦FCC | 1.965
Zn2Pt2 | -2.165085 | 1.839624 | 0.9232144 | top¦A | 1.965
Zn2Re2 | -1.032511 | 4.08877 | 0.6425357 | bridge¦A_A¦A | 13.19
Zn2Re2 | -1.032511 | 4.08877 | 0.6425357 | bridge¦A_A¦B | 13.19
Zn2Re2 | -6.934477 | 1.510616 | 0.9959998 | bridge¦B_B¦A | 13.19
Zn2Re2 | -3.083064 | 4.427129 | 0.7653383 | hollow¦A_A_B¦FCC | 13.19
Zn2Re2 | -3.083039 | 4.427137 | 0.7653363 | hollow¦A_A_B¦HCP | 13.19
Zn2Re2 | -5.048428 | 3.803855 | 0.8830467 | hollow¦A_B_B¦FCC | 13.19
Zn2Re2 | -5.04829 | 3.80392 | 0.8830335 | hollow¦A_B_B¦HCP | 13.19
Zn2Re2 | -1.032604 | 4.088737 | 0.6425484 | top¦A | 13.19
Zn2Re2 | -6.934471 | 1.510665 | 0.9959987 | top¦B | 13.19
Zn2Rh2 | -3.830197 | 3.166303 | 0.9320744 | 4fold¦A_A_B_B | 13.8
Zn2Rh2 | -1.108849 | 2.029413 | 0.8653123 | bridge¦A_A¦B | 13.8
Zn2Rh2 | -2.931343 | 3.116494 | 0.9100242 | hollow¦A_A_B¦FCC | 13.8
Zn2Rh2 | -4.7209 | 2.956614 | 0.9539285 | hollow¦A_B_B¦FCC | 13.8
Zn2Rh2 | -4.720917 | 2.956594 | 0.9539295 | hollow¦A_B_B¦HCP | 13.8
Zn2Rh2 | -1.108828 | 2.029409 | 0.8653086 | top¦A | 13.8
Zn2Rh2 | -6.478289 | 1.246846 | 0.9970433 | top¦B | 13.8
Zn2Ta2 | 0.2214255 | 4.133592 | 0.4318545 | bridge¦A_A¦A | 11.84
Zn2Ta2 | 0.2214255 | 4.133592 | 0.4318545 | bridge¦A_A¦B | 11.84
Zn2Ta2 | -3.483887 | 4.727118 | 0.7271273 | bridge¦A_B¦B | 11.84
Zn2Ta2 | -2.290215 | 4.863104 | 0.6320034 | hollow¦A_A_B¦FCC | 11.84
Zn2Ta2 | -2.2902 | 4.863097 | 0.6320029 | hollow¦A_A_B¦HCP | 11.84
Zn2Ta2 | -4.636102 | 4.287531 | 0.8189608 | hollow¦A_B_B¦FCC | 11.84
Zn2Ta2 | -4.636135 | 4.287493 | 0.8189639 | hollow¦A_B_B¦HCP | 11.84
Zn2Ta2 | 0.2214281 | 4.133552 | 0.431857 | top¦A | 11.84
Zn2Ta2 | -6.829768 | 1.871182 | 0.9937706 | top¦B | 11.84
Ni2Zn2 | -1.108926 | 1.37759 | 0.908619 | bridge¦A_A¦B | 5.126
Ni2Zn2 | -3.04117 | 2.986628 | 0.9380821 | hollow¦A_A_B¦FCC | 5.126
Ni2Zn2 | -3.041147 | 2.986624 | 0.9380817 | hollow¦A_A_B¦HCP | 5.126
Ni2Zn2 | -4.951474 | 2.919151 | 0.9672148 | hollow¦A_B_B¦FCC | 5.126
Ni2Zn2 | -4.951539 | 2.919198 | 0.9672072 | hollow¦A_B_B¦HCP | 5.126
Zn2Tc2 | -0.9906669 | 3.457922 | 0.6412993 | bridge¦A_A¦B | 17.18
Zn2Tc2 | -4.04161 | 3.954625 | 0.8234158 | bridge¦A_B¦A | 17.18
Zn2Tc2 | -3.042962 | 4.059916 | 0.7638149 | hollow¦A_A_B¦FCC | 17.18
Zn2Tc2 | -3.043005 | 4.059916 | 0.7638174 | hollow¦A_A_B¦HCP | 17.18
Zn2Tc2 | -5.022914 | 3.586846 | 0.8820165 | hollow¦A_B_B¦FCC | 17.18
Zn2Tc2 | -5.022679 | 3.587063 | 0.8819874 | hollow¦A_B_B¦HCP | 17.18
Zn2Tc2 | -0.990915 | 3.457864 | 0.6413397 | top¦A | 17.18
Zn2W2 | -0.6027741 | 4.260394 | 0.5561078 | bridge¦A_A¦B | 10.58
Zn2W2 | -2.865376 | 4.610581 | 0.715986 | hollow¦A_A_B¦FCC | 10.58
Zn2W2 | -2.865328 | 4.610592 | 0.7159821 | hollow¦A_A_B¦HCP | 10.58
Zn2W2 | -4.928082 | 3.895147 | 0.8617379 | hollow¦A_B_B¦FCC | 10.58
Zn2W2 | -4.928073 | 3.895152 | 0.8617372 | hollow¦A_B_B¦HCP | 10.58
Zn2W2 | -0.6027924 | 4.260315 | 0.5561123 | top¦A | 10.58
Zn2Y2 | -4.560526 | 3.858863 | 0.7706957 | 4fold¦A_A_B_B | 16.2
Zn2Y2 | 0.08761343 | 2.785525 | 0.3525031 | bridge¦A_A¦B | 16.2
Zn2Y2 | -7.076659 | 0.8514761 | 0.9970701 | bridge¦B_B¦A | 16.2
Zn2Y2 | -3.352316 | 4.146436 | 0.6619849 | hollow¦A_A_B¦FCC | 16.2
Zn2Y2 | -3.3523 | 4.146436 | 0.6619836 | hollow¦A_A_B¦HCP | 16.2
Zn2Y2 | -7.076657 | 0.8515036 | 0.9970695 | top¦B | 16.2
Zn2Zr2 | -4.23806 | 3.841107 | 0.7766781 | 4fold¦A_A_B_B | 13.51
Zn2Zr2 | -0.1365465 | 2.68282 | 0.4455305 | bridge¦B_B¦A | 13.51
Zn2Zr2 | -5.260961 | 3.375852 | 0.8592726 | hollow¦A_A_B¦HCP | 13.51
Zn2Zr2 | -3.06817 | 4.003539 | 0.6822264 | hollow¦A_B_B¦FCC | 13.51
Zn2Zr2 | -3.068007 | 4.003529 | 0.6822142 | hollow¦A_B_B¦HCP | 13.51
Zn2Zr2 | -6.96271 | 1.084041 | 0.9966597 | top¦A | 13.51
Zn2Ru2 | -3.808172 | 3.385089 | 0.8797023 | 4fold¦A_A_B_B | 22.82
Zn2Ru2 | -0.9203227 | 2.258796 | 0.7588763 | bridge¦A_A¦B | 22.82
Zn2Ru2 | -2.857747 | 3.347857 | 0.8399317 | hollow¦A_A_B¦FCC | 22.82
Zn2Ru2 | -2.857731 | 3.347856 | 0.839931 | hollow¦A_A_B¦HCP | 22.82
Zn2Ru2 | -6.588822 | 1.348079 | 0.9960374 | top¦B | 22.82
Zn2Au2 | -5.477776 | 1.9883 | 0.9860884 | bridge¦A_B¦A | 3.224
Zn2Au2 | -5.477769 | 1.988287 | 0.986089 | bridge¦A_B¦B | 3.224
Zn2Au2 | -7.102218 | 0.7668349 | 0.9977005 | bridge¦B_B¦A | 3.224
Zn2Au2 | -4.932867 | 1.974882 | 0.9821923 | hollow¦A_A_B¦FCC | 3.224
Zn2Au2 | -4.932875 | 1.974886 | 0.9821923 | hollow¦A_A_B¦HCP | 3.224
Zn2Au2 | -6.020967 | 1.848062 | 0.9899712 | hollow¦A_B_B¦FCC | 3.224
Zn2Au2 | -6.020972 | 1.84807 | 0.9899707 | hollow¦A_B_B¦HCP | 3.224
Zn2Nb2 | -0.2861525 | 3.301624 | 0.4995068 | bridge¦A_A¦B | 16.73
Zn2Nb2 | -2.815338 | 4.193362 | 0.6907565 | hollow¦A_A_B¦FCC | 16.73
Zn2Nb2 | -2.815323 | 4.193364 | 0.6907554 | hollow¦A_A_B¦HCP | 16.73
Zn2Nb2 | -4.976442 | 3.627423 | 0.8541712 | hollow¦A_B_B¦FCC | 16.73
Zn2Nb2 | -4.975993 | 3.627823 | 0.8541237 | hollow¦A_B_B¦HCP | 16.73
Zn2Nb2 | -0.2864966 | 3.301676 | 0.4995553 | top¦A | 16.73
Mn2Zn2 | -2.374548 | 1.533424 | 0.9687787 | bridge¦A_A¦B | 6.308
Mn2Zn2 | -3.974952 | 2.623744 | 0.9788341 | hollow¦A_A_B¦FCC | 6.308
Mn2Zn2 | -3.974992 | 2.623755 | 0.9788345 | hollow¦A_A_B¦HCP | 6.308
Mn2Zn2 | -5.555608 | 2.516475 | 0.9887658 | hollow¦A_B_B¦FCC | 6.308
Mn2Zn2 | -5.555639 | 2.516419 | 0.9887658 | hollow¦A_B_B¦HCP | 6.308
Mn2Zn2 | -2.374449 | 1.533394 | 0.968778 | top¦A | 6.308