## All_Valence Electrons vs C-adso
Valence Electrons | Adsorption Energy | Surface
5 | -0.028206232 | Hf6V6
6 | -0.02759969 | Cr6Hf6
6 | -0.02759969 | Cr6Hf6
6 | -0.02759969 | Cr6Hf6
6.480740698 | -0.020136152 | Cr6Mn6
6 | -0.012815337 | Cr6Mn6
6 | 0.077084136 | Cr6Zr6
7 | 0.102673449 | Tc6Y6
5 | 0.128615422 | V6Zr6
8 | 0.177241485 | Os6Y6
7 | 0.264096549 | Re6Zr6
4.898979486 | 0.292246181 | Hf6Mo6
7 | 0.294637926 | Hf6Re6
6 | 0.334450221 | Cr6Ta6
5 | 0.334540971 | La6V6
5 | 0.336639513 | Ta6V6
6 | 0.347093718 | Cr6Ti6
8 | 0.387308606 | Os6Sc6
6 | 0.398795212 | Mo6Zr6
7 | 0.42815371 | Sc6Tc6
5 | 0.439420039 | Ta12
7 | 0.47454599 | Re6Ti6
6 | 0.493712736 | Cr6La6
6 | 0.503803942 | Cr6Nb6
4.762203156 | 0.519909544 | W6Y6
4 | 0.526317144 | La6Ti6
6 | 0.561387312 | W12
6 | 0.571370488 | Cr6Sc6
6.633249581 | 0.587037715 | Cu6Hf6
4 | 0.618295023 | Ti6Y6
6.480740698 | 0.660295386 | Mn6W6
8 | 0.662904005 | Fe6Hf6
4.217163327 | 0.677259507 | La6Ta6
8 | 0.685548911 | Fe6Ta6
6.633249581 | 0.687920655 | Cu6Zr6
6 | 0.708916143 | Cr6W6
7 | 0.710603657 | Tc6Zr6
8 | 0.71299336 | Fe6Zr6
6 | 0.721671343 | W12
5 | 0.728154183 | Nb12
6 | 0.734244771 | Mo6Y6
8 | 0.739325 | Ru6Y6
8 | 0.74276724 | Fe6Y6
6.480740698 | 0.74381379 | Cr6Re6
5 | 0.752288639 | Ta12
7 | 0.765883583 | Hf6Tc6
7 | 0.771900972 | Re6Ta6
7 | 0.772304109 | Mn6Zr6
6 | 0.775008784 | La6Mo6
4.641588834 | 0.775250694 | Hf6Ta6
9 | 0.782355178 | Co6Y6
7 | 0.796065906 | Nb6Re6
4.641588834 | 0.800998921 | Hf6Ta6
4.217163327 | 0.807804216 | Sc6V6
7 | 0.821817535 | La6Tc6
4.641588834 | 0.828190305 | Ta6Zr6
10 | 0.83620052 | Ni6Zr6
5.241482788 | 0.838442738 | Hf6W6
3.634241186 | 0.843876579 | Hf6Y6
10 | 0.844061617 | Hf6Ni6
9 | 0.846466967 | Co6Zr6
4.217163327 | 0.849913697 | Ta6Y6
5.313292846 | 0.850687044 | Ta6W6
5 | 0.850889497 | La6Ta6
7 | 0.85265606 | Mn6Nb6
5.646216173 | 0.858442289 | Ta6W6
4.217163327 | 0.859268562 | Sc6Ta6
4.762203156 | 0.859952929 | Sc6W6
4.217163327 | 0.865816166 | Nb6Y6
6.480740698 | 0.871421847 | Cr6Tc6
7 | 0.87177369 | Re6V6
7 | 0.881301892 | Mn6Ta6
5 | 0.88328084 | V12
4.641588834 | 0.891511059 | Ta6Zr6
9 | 0.904207891 | Co6Hf6
5.241482788 | 0.905181922 | Hf6W6
7 | 0.907120053 | Mn6Y6
5 | 0.910632907 | Nb12
5 | 0.916639275 | Nb6Ta6
5.241482788 | 0.919152927 | W6Zr6
3.634241186 | 0.920388188 | Sc6Ti6
5.241482788 | 0.928066832 | W6Zr6
3.634241186 | 0.930602661 | Hf6La6
5.646216173 | 0.931442132 | Nb6W6
7 | 0.943558137 | Tc6Ti6
4 | 0.943924402 | Hf6Ti6
9 | 0.944078146 | Co6Sc6
9 | 0.944078146 | Co6Sc6
9 | 0.944078146 | Co6Sc6
5 | 0.94797332 | La6Nb6
4 | 0.950402208 | Hf12
8 | 0.960501985 | Ru6Sc6
4.641588834 | 0.967880216 | Ta6Ti6
6.649399761 | 0.976904735 | Re6W6
6 | 0.977673185 | Cr12
6 | 0.981514752 | Mo6W6
5.646216173 | 0.99020049 | V6W6
6 | 0.99134296 | Mo6Ta6
4 | 0.994543291 | Ti6Zr6
6 | 0.994858126 | Mo6W6
4.30886938 | 0.995830661 | Hf6Ta6
4.762203156 | 0.996561287 | Sc6W6
6.649399761 | 1.00163172 | Re6W6
5.277632088 | 1.003657608 | Re6Sc6
5 | 1.008863553 | V12
6.92820323 | 1.009584383 | Hf6Zn6
8 | 1.011314347 | Hf6Os6
5.646216173 | 1.015992936 | Ta6W6
5.646216173 | 1.026734902 | Nb6W6
6.316359598 | 1.030438371 | Mn6W6
4.217163327 | 1.030446399 | Sc6Ta6
6 | 1.035228119 | Mo6W6
3.634241186 | 1.043287042 | Hf6Sc6
5.241482788 | 1.048611766 | Ti6W6
4.57885697 | 1.051206508 | Hf6W6
4.30886938 | 1.053284641 | Ta6Ti6
6.316359598 | 1.065566907 | Tc6W6
4.30886938 | 1.06621032 | Hf6Nb6
4.641588834 | 1.070116651 | Ta6Ti6
6 | 1.070740336 | Cr12
4.641588834 | 1.073717397 | Hf6Nb6
4.762203156 | 1.077728899 | Mo6Sc6
4.762203156 | 1.077728899 | Mo6Sc6
4.762203156 | 1.077728899 | Mo6Sc6
4.472135955 | 1.079685262 | V6Zr6
6 | 1.083346689 | Mo12
5.916079783 | 1.086538993 | Re6V6
6 | 1.086712465 | Mo6W6
4.641588834 | 1.087564046 | Hf6Nb6
3 | 1.087686361 | La6Sc6
6.649399761 | 1.090090487 | Mo6Re6
8 | 1.090861793 | Os6Zr6
5 | 1.09162276 | Nb6V6
5.313292846 | 1.092159368 | Nb6W6
3.634241186 | 1.092251343 | Y6Zr6
4.641588834 | 1.095834266 | Ti6V6
5.313292846 | 1.09705524 | Ta6W6
9 | 1.102603778 | Co6Ti6
8 | 1.109903639 | Os6Ti6
4 | 1.114136778 | Hf6Zr6
6.92820323 | 1.114628352 | Zn6Zr6
6 | 1.115912865 | Cr6Mo6
4 | 1.11796093 | Hf12
5.241482788 | 1.120758533 | Ti6W6
5.313292846 | 1.120788601 | V6W6
6.649399761 | 1.121699638 | Cr6Re6
8 | 1.122265227 | Fe6La6
9 | 1.125890736 | Co6La6
4.641588834 | 1.130512317 | Ti6V6
6 | 1.131058041 | Tc6W6
8 | 1.13197765 | La6Ru6
6 | 1.134830764 | Mo12
4.641588834 | 1.13549581 | Nb6Zr6
5 | 1.136454603 | Nb6Y6
4 | 1.137666598 | Hf6Ti6
3 | 1.138339808 | Sc6Y6
5 | 1.140747471 | Nb6Ta6
6.649399761 | 1.148073184 | Mo6Re6
4 | 1.148158627 | Ti6Zr6
3.634241186 | 1.15773513 | Hf6Y6
6.316359598 | 1.159011071 | Re6W6
5 | 1.160411097 | Nb6Ta6
3.634241186 | 1.162705561 | La6Zr6
5.646216173 | 1.165175402 | Mo6Nb6
5.646216173 | 1.167087682 | V6W6
4.30886938 | 1.167453812 | Nb6Ti6
4.57885697 | 1.170262571 | Ti6W6
4 | 1.174158152 | Hf6Zr6
5.313292846 | 1.175953151 | Mo6Nb6
4.217163327 | 1.179115114 | Nb6Sc6
7 | 1.17924015 | Nb6Tc6
4.30886938 | 1.192598219 | Hf6Ta6
7 | 1.197909881 | Ta6Tc6
7.268482371 | 1.208521368 | Mo6Os6
6 | 1.209427779 | Cr6W6
5.646216173 | 1.209958537 | Mo6Nb6
5.313292846 | 1.210932297 | V6W6
5 | 1.212889612 | Ta6V6
5.646216173 | 1.215659594 | Cr6V6
4.641588834 | 1.220943093 | Nb6Zr6
4.30886938 | 1.225151605 | Ta6Ti6
5 | 1.226309178 | Ta6V6
6 | 1.229890468 | Cr6Mo6
4.472135955 | 1.237112369 | Hf6V6
6.316359598 | 1.238554436 | Re6W6
4.762203156 | 1.240894207 | Mo6Sc6
4.762203156 | 1.240894207 | Mo6Sc6
4.762203156 | 1.240894207 | Mo6Sc6
7.268482371 | 1.241308092 | Os6W6
8 | 1.244411007 | Ru6Zn6
4.30886938 | 1.246594992 | Ta6Zr6
6.649399761 | 1.248992179 | Mo6Tc6
5 | 1.252336322 | Nb6V6
3 | 1.255821284 | Sc6Y6
7.651724731 | 1.258727868 | Os6Tc6
3 | 1.259106242 | Sc6Y6
4 | 1.262184122 | Zr12
4.57885697 | 1.267105029 | W6Zr6
5.646216173 | 1.268940845 | Cr6V6
5.646216173 | 1.272320907 | Mo6V6
5.313292846 | 1.272667308 | Mo6V6
4 | 1.273914677 | Hf6Ti6
7 | 1.278900347 | Re6Tc6
4.57885697 | 1.279766213 | Hf6W6
4 | 1.282841508 | Zr12
4.30886938 | 1.283404511 | Hf6Nb6
4 | 1.286878725 | Hf6Zr6
4 | 1.288465013 | Ti12
4.30886938 | 1.293342789 | Ti6V6
3.634241186 | 1.296586386 | Hf6Sc6
5.313292846 | 1.296708021 | Nb6W6
4.57885697 | 1.296989659 | Mo6Ti6
7 | 1.298531864 | Tc6V6
5.313292846 | 1.30426816 | Cr6V6
3.634241186 | 1.305268994 | La6Zr6
3.634241186 | 1.307547676 | Y6Zr6
4 | 1.310324189 | Ti12
3.634241186 | 1.311196722 | Sc6Zr6
9 | 1.316527568 | Ir6Y6
4.641588834 | 1.320359748 | Nb6Ti6
5.313292846 | 1.321130238 | Mo6V6
4.217163327 | 1.322039234 | Nb6Sc6
6.32455532 | 1.322552169 | Pt6Zr6
6 | 1.323318714 | Cr6Mo6
4.30886938 | 1.323482798 | Nb6Zr6
5.241482788 | 1.325873182 | Mo6Ti6
7.651724731 | 1.329677606 | Os6Re6
5.916079783 | 1.330921574 | Tc6V6
5.241482788 | 1.333238079 | Mo6Ti6
4 | 1.335109542 | Hf6Zr6
5 | 1.335982483 | Nb6Ta6
4.30886938 | 1.339113289 | Ti6V6
7 | 1.342907236 | La6Mn6
4 | 1.345748785 | Hf6Ti6
5 | 1.349348035 | Nb6V6
7.31861142 | 1.352806738 | Re6Ru6
7.883735163 | 1.353990841 | Pd6Re6
6.480740698 | 1.360349461 | Tc6W6
4.30886938 | 1.364074836 | Nb6Ti6
4.57885697 | 1.37337419 | Ti6W6
5.646216173 | 1.374438427 | Mo6V6
7.268482371 | 1.375850154 | Mo6Ru6
5.744562647 | 1.377864069 | Cu6Sc6
5.313292846 | 1.37883293 | Mo6Nb6
7.651724731 | 1.379298381 | Ru6Tc6
7 | 1.382594223 | Re12
4.30886938 | 1.389192304 | Hf6V6
3.77976315 | 1.390375455 | Sc6W6
7.268482371 | 1.392553182 | Ru6W6
6.649399761 | 1.393060674 | Mo6Tc6
4.30886938 | 1.393364081 | Ta6Zr6
5.313292846 | 1.393525717 | Cr6Ta6
5.313292846 | 1.39548344 | Mo6Ta6
7 | 1.396295019 | Tc12
7 | 1.397030951 | Re6Tc6
7.268482371 | 1.397355583 | Cr6Os6
6.316359598 | 1.400260806 | Mo6Re6
4.641588834 | 1.401297968 | Nb6Ti6
6.316359598 | 1.404203872 | Mo6Re6
6.082201996 | 1.405067153 | Rh6Ta6
5.313292846 | 1.419843479 | Cr6V6
6.082201996 | 1.42147276 | Ir6Ta6
6.649399761 | 1.422872514 | Cr6Tc6
7.31861142 | 1.43425109 | Ru6Tc6
7.651724731 | 1.434349323 | Re6Ru6
7 | 1.434722255 | Ag6Re6
7.31861142 | 1.435521862 | Os6Tc6
8.61773876 | 1.443342685 | Os6Pd6
3.634241186 | 1.445581774 | Sc6Zr6
8 | 1.447906307 | Ru6Zr6
6 | 1.458369492 | Sc6Zn6
4.57885697 | 1.462330381 | W6Zr6
4.57885697 | 1.46501043 | Cr6Hf6
4.57885697 | 1.46501043 | Cr6Hf6
4.57885697 | 1.46501043 | Cr6Hf6
5 | 1.471319253 | Nb6V6
4.898979486 | 1.47493932 | Cr6Ti6
8.61773876 | 1.480621193 | Os6Pt6
3.77976315 | 1.483848191 | Mo6Sc6
3.77976315 | 1.483848191 | Mo6Sc6
3.77976315 | 1.483848191 | Mo6Sc6
7.268482371 | 1.484951885 | Os6W6
7.268482371 | 1.485213794 | Mo6Os6
5.848035476 | 1.487429073 | Fe6Ta6
7 | 1.487741188 | Re6Y6
4.30886938 | 1.488755356 | Nb6Zr6
7 | 1.488957264 | La6Re6
4.57885697 | 1.493112987 | Mo6Ti6
3 | 1.493886198 | La6Sc6
3.556893304 | 1.494794242 | Sc6V6
6.316359598 | 1.496570057 | Mn6Mo6
7.611662611 | 1.499100988 | Re6Rh6
6.603854498 | 1.500473122 | Ru6W6
4 | 1.501768112 | Ti6Zr6
6.316359598 | 1.504054548 | Mn6Mo6
4 | 1.505128446 | Ti6Zr6
3.979057208 | 1.507637743 | Re6Sc6
7.883735163 | 1.50928961 | Ni6Re6
7.883735163 | 1.50928961 | Ni6Re6
7.883735163 | 1.50928961 | Ni6Re6
7.883735163 | 1.509700638 | Pt6Re6
6.316359598 | 1.514018677 | Mo6Tc6
8.138223044 | 1.517061182 | Ag6Re6
6.649399761 | 1.517795889 | Mn6Mo6
9 | 1.518371954 | Ir6La6
3.556893304 | 1.522835301 | Sc6Ta6
6.32455532 | 1.52354443 | Hf6Pd6
3.77976315 | 1.525936855 | W6Y6
6.316359598 | 1.528085193 | Mo6Tc6
7.883735163 | 1.531184026 | Pd6Tc6
8 | 1.53167111 | Os6Ru6
6.603854498 | 1.53197438 | Os6W6
7.343420462 | 1.532117784 | Au6W6
7.483314774 | 1.532449899 | Mn6Ru6
8.320335292 | 1.534519325 | Os6Rh6
5.848035476 | 1.537922109 | Nb6Ru6
9.321697518 | 1.538341572 | Ir6Pd6
6 | 1.54005657 | Cd6W6
6.694329501 | 1.540139428 | Cd6Ta6
7.268482371 | 1.542274842 | Cr6Ru6
5.848035476 | 1.54887197 | Ru6Ta6
7 | 1.552008082 | Cr6Tc6
7.611662611 | 1.552453804 | Co6Re6
3.556893304 | 1.553761447 | Sc6Ta6
9 | 1.554122814 | Co6V6
7 | 1.55654109 | Re6Tc6
3 | 1.560266056 | Sc12
6.603854498 | 1.562132077 | Cr6Os6
6.603854498 | 1.562287998 | Os6W6
7.343420462 | 1.563092911 | Ag6W6
3.556893304 | 1.564065038 | Sc6V6
6.603854498 | 1.565675543 | Ru6W6
4.820284528 | 1.571825588 | Hf6Re6
6.868285455 | 1.572259746 | Co6W6
6.603854498 | 1.572816899 | Cr6Ru6
7 | 1.574993674 | Pd6Re6
7.398636223 | 1.577339159 | Co6V6
5.313292846 | 1.579597296 | Cr6Nb6
5.59344471 | 1.583404712 | Re6Ta6
4.898979486 | 1.584946917 | Mo6Zr6
8.61773876 | 1.585551146 | Pd6Ru6
6.694329501 | 1.587503019 | Ta6Zn6
3.556893304 | 1.588600046 | Nb6Sc6
4.57885697 | 1.5897134 | Cr6Zr6
3.301927249 | 1.591667993 | Hf6Sc6
9 | 1.592259297 | Ir6Zn6
6.868285455 | 1.594762472 | Rh6W6
4.30886938 | 1.597564292 | V6Zr6
8 | 1.59930963 | Ru12
7.343420462 | 1.599692766 | Ag6W6
5.848035476 | 1.600243389 | Nb6Os6
4.820284528 | 1.601955121 | Re6Zr6
6.603854498 | 1.602811871 | Mo6Os6
3.301927249 | 1.604671905 | Sc6Ti6
8.61773876 | 1.605499268 | Os6Pd6
3 | 1.605617093 | La6Y6
4.160167646 | 1.609488729 | Os6Y6
7.113786609 | 1.610850114 | Pd6W6
7.268482371 | 1.611043451 | Cr6Fe6
3.77976315 | 1.61145652 | Mo6Y6
3.556893304 | 1.614726376 | Ta6Y6
4.898979486 | 1.614910189 | Cr6Zr6
9 | 1.615074818 | Cd6Ir6
7.113786609 | 1.615414552 | Pt6W6
7.611662611 | 1.615436729 | Rh6Tc6
7.268482371 | 1.61554367 | Cr6Os6
6 | 1.61568272 | Cd6Sc6
8.320335292 | 1.617091861 | Co6Os6
8.138223044 | 1.617196081 | Cu6Re6
10 | 1.619419931 | Ni6Y6
5.59344471 | 1.621280238 | Mn6Ta6
5.848035476 | 1.623112788 | Ru6V6
6.32455532 | 1.62357062 | Os6V6
6 | 1.625276774 | Nb6W6
6.082201996 | 1.625468886 | Co6V6
8 | 1.626479789 | Ru6Ti6
7.611662611 | 1.626823741 | Ir6Re6
8 | 1.629171131 | Hf6Ru6
3.77976315 | 1.629989241 | W6Y6
8.138223044 | 1.630774834 | Cu6Re6
3.77976315 | 1.632895009 | Sc6W6
6.082201996 | 1.635388796 | Nb6Rh6
6.082201996 | 1.637041207 | Ir6Nb6
5.59344471 | 1.639546967 | Nb6Re6
7 | 1.640166843 | Re12
7.343420462 | 1.650907584 | Cu6W6
8.61773876 | 1.653115652 | Ni6Os6
5.848035476 | 1.653146537 | Os6Ta6
4.57885697 | 1.654156351 | Hf6Mo6
8 | 1.655165213 | Nb6Os6
6.082201996 | 1.656796264 | Rh6V6
4.57885697 | 1.660103535 | Cr6Ti6
4.57885697 | 1.660180544 | Cr6Ti6
3.556893304 | 1.660185441 | Ta6Y6
7.31861142 | 1.66089457 | Re6Ru6
6.32455532 | 1.661174983 | Hf6Pt6
3.556893304 | 1.665420776 | Nb6Sc6
6.082201996 | 1.665885002 | Ir6V6
6.603854498 | 1.666186776 | Mo6Ru6
7.268482371 | 1.666718351 | Ru6W6
9 | 1.667561767 | Ir6Sc6
6 | 1.667920822 | Cd6W6
8 | 1.677095004 | Os12
5.744562647 | 1.677475011 | Ag6Sc6
3.301927249 | 1.678218834 | Sc6Zr6
9.321697518 | 1.678740204 | Ir6Pt6
6.868285455 | 1.678945242 | Rh6W6
7.343420462 | 1.683313349 | Cu6W6
8.320335292 | 1.68369703 | Rh6Ru6
5.848035476 | 1.684340579 | Os6V6
7.343420462 | 1.684496772 | Au6W6
7.113786609 | 1.685060592 | Pd6W6
7.559526299 | 1.686820896 | W6Zn6
5 | 1.691173901 | Cr6Ta6
6.868285455 | 1.695366632 | Ir6W6
6.603854498 | 1.695728951 | Mo6Ru6
9 | 1.698238249 | Ir6Rh6
5 | 1.700424547 | Re6Ta6
7.398636223 | 1.704082438 | Ir6Nb6
8.61773876 | 1.704283666 | Pt6Ru6
11 | 1.70533974 | Cu6Y6
3.556893304 | 1.705689542 | Nb6Y6
7.883735163 | 1.706457447 | Pt6Tc6
3 | 1.706533639 | La6Y6
7.268482371 | 1.707572434 | Mo6Ru6
3.77976315 | 1.707825092 | Mo6Y6
9.321697518 | 1.708695312 | Ir6Pd6
3 | 1.70884824 | La6Sc6
8.320335292 | 1.709302806 | Ir6Os6
6.868285455 | 1.709325663 | Cr6Rh6
7.113786609 | 1.713947245 | Mo6Pd6
7 | 1.714111738 | Re6Tc6
7 | 1.714999509 | Cd6Re6
5.59344471 | 1.715640201 | Mn6Nb6
8.320335292 | 1.716112046 | Co6Ru6
7 | 1.716465658 | Tc12
6.694329501 | 1.716493142 | Ta6Zn6
9 | 1.717168664 | Cd6Rh6
6.603854498 | 1.717840105 | Mo6Os6
6 | 1.719532925 | Y6Zn6
6 | 1.719576192 | Au6W6
3.556893304 | 1.7197581 | Nb6Y6
4.820284528 | 1.720586278 | Re6Ti6
7.113786609 | 1.726820678 | Cr6Pd6
9.321697518 | 1.727759879 | Ir6Ni6
6.868285455 | 1.72981325 | Ir6W6
6.603854498 | 1.731334911 | Cr6Ru6
7.398636223 | 1.731434505 | Ir6V6
3.979057208 | 1.731847845 | Re6Sc6
6.603854498 | 1.732635343 | Cr6Fe6
6.694329501 | 1.733068548 | Cd6Ta6
5.59344471 | 1.733686927 | Ta6Tc6
8 | 1.735675127 | Fe6Os6
8.61773876 | 1.735675807 | Os6Pt6
3.77976315 | 1.737020049 | Mo6Sc6
3.77976315 | 1.737020049 | Mo6Sc6
3.77976315 | 1.737020049 | Mo6Sc6
5 | 1.737143589 | Hg6Ta6
9 | 1.737972856 | Co6W6
3.301927249 | 1.739788399 | Ti6Y6
10 | 1.740227047 | Nb6Ni6
4.57885697 | 1.741775647 | Mo6Zr6
7.268482371 | 1.743557312 | Cr6Fe6
9 | 1.744027253 | Ag6Ir6
9.321697518 | 1.745640616 | Pd6Rh6
7.611662611 | 1.747814941 | Ir6Tc6
6.868285455 | 1.749373745 | Mo6Rh6
8.61773876 | 1.750000015 | Ni6Ru6
8.61773876 | 1.750000015 | Ni6Ru6
8.61773876 | 1.750000015 | Ni6Ru6
6.32455532 | 1.750108589 | Ru6V6
7.883735163 | 1.750169406 | Ni6Re6
7.883735163 | 1.750169406 | Ni6Re6
7.883735163 | 1.750169406 | Ni6Re6
7.343420462 | 1.750476895 | Au6Mo6
3.301927249 | 1.751400857 | Hf6Y6
6.649399761 | 1.75149705 | Tc6W6
7.611662611 | 1.754005939 | Re6Rh6
6.868285455 | 1.755178206 | Mo6Rh6
8 | 1.75613142 | Os6Ru6
7.113786609 | 1.759121679 | Mo6Pt6
6.502957234 | 1.763020254 | Ag6Ta6
9.62260299 | 1.76341999 | Cu6Ir6
7.862224183 | 1.763987075 | Ir6Mo6
6.603854498 | 1.764426539 | Cr6Os6
6.868285455 | 1.765145191 | Cr6Ir6
5.59344471 | 1.766363989 | Nb6Tc6
7.113786609 | 1.772626553 | Ni6W6
5.428835233 | 1.773905352 | Hf6Pt6
6.868285455 | 1.77607614 | Ir6Mo6
7.113786609 | 1.777381062 | Ni6W6
7.862224183 | 1.781368074 | Co6W6
8.61773876 | 1.783190965 | Pd6Ru6
5.428835233 | 1.78458133 | Pt6Zr6
5.428835233 | 1.786092923 | Hf6Pd6
7.862224183 | 1.790238713 | Cr6Ir6
6.868285455 | 1.790796547 | Cr6Rh6
7.883735163 | 1.79084852 | Pd6Tc6
7.31861142 | 1.791174785 | Os6Re6
6.502957234 | 1.793768166 | Ag6Ta6
6.299605249 | 1.794784647 | Ni6Ta6
3 | 1.796520869 | Y12
7.268482371 | 1.796577469 | Cr6Ru6
6.92820323 | 1.798877103 | Cr6Fe6
3.301927249 | 1.799719431 | Sc6Ti6
6 | 1.800112228 | Cr6La6
5 | 1.801093334 | Ta6Tc6
6.868285455 | 1.802240838 | Co6W6
9.321697518 | 1.802499346 | Ir6Pt6
6.502957234 | 1.80674786 | Au6Ta6
7.31861142 | 1.80701698 | Ru6Tc6
6 | 1.808719052 | Cr6V6
3.301927249 | 1.809722064 | Y6Zr6
8.61773876 | 1.810369287 | Ni6Os6
7.883735163 | 1.81061487 | Pt6Re6
9 | 1.816983694 | Co6Ir6
7.651724731 | 1.81844304 | Os6Tc6
3.301927249 | 1.818999377 | Sc6Zr6
8.653497422 | 1.821629221 | Fe6Ir6
5.768998281 | 1.825249424 | Cd6Ti6
8 | 1.827539942 | Mn6Ru6
6.868285455 | 1.82802825 | Ir6Mo6
7.113786609 | 1.828297235 | Pt6W6
6.603854498 | 1.828781189 | Cr6Fe6
6.299605249 | 1.830893065 | Pd6Ta6
9.62260299 | 1.831763421 | Cu6Ir6
6 | 1.833897882 | Mo6Nb6
3.301927249 | 1.835366616 | Hf6Sc6
7.343420462 | 1.836787187 | Ag6Mo6
3 | 1.838049115 | Sc6Y6
4.582575695 | 1.838175784 | Mn6Y6
3 | 1.839902482 | La12
8.276772529 | 1.840564399 | Co6Re6
7.113786609 | 1.840744266 | Cr6Pd6
5 | 1.843052064 | Nb6Ru6
5.744562647 | 1.843642143 | Ag6Y6
5.768998281 | 1.844507192 | Cd6Hf6
8 | 1.851054796 | Fe6Ru6
7.343420462 | 1.851158471 | Cr6Cu6
6 | 1.85220366 | Re6W6
8.320335292 | 1.862003704 | Co6Os6
7.398636223 | 1.862780997 | Ir6Nb6
8.276772529 | 1.864708516 | Ir6Tc6
6.92820323 | 1.866088949 | Cr6Fe6
7.113786609 | 1.867945174 | Cr6Pt6
7 | 1.869157985 | La6Tc6
4.820284528 | 1.870942916 | Hf6Tc6
7.559526299 | 1.873073431 | W6Zn6
8.320335292 | 1.875739875 | Ir6Ru6
5 | 1.876658259 | Cd6V6
6.694329501 | 1.87763746 | Nb6Zn6
6.299605249 | 1.878734896 | Pd6Ta6
8.653497422 | 1.880955481 | Co6Ru6
9 | 1.882638096 | Rh6Y6
6.694329501 | 1.883740838 | Cd6V6
8.895920362 | 1.884561941 | Cu6Os6
8.138223044 | 1.885343588 | Cu6Tc6
7.113786609 | 1.88605884 | Mo6Pd6
6.502957234 | 1.886466602 | Cu6Ta6
6.868285455 | 1.887066341 | Cr6Ir6
6.502957234 | 1.887426756 | Cu6Ta6
4.820284528 | 1.887943364 | Tc6Zr6
3.556893304 | 1.888176838 | La6Ta6
9 | 1.88966081 | Ir12
6.502957234 | 1.890731306 | Au6Ta6
5.428835233 | 1.89170561 | Ni6Zr6
5.768998281 | 1.892816106 | Cd6Hf6
4 | 1.893439247 | Cd6Ti6
9.321697518 | 1.893514623 | Pt6Rh6
7.113786609 | 1.89413409 | Mo6Ni6
7.343420462 | 1.896682708 | Cu6Mo6
8 | 1.897778102 | Fe6Os6
7.31861142 | 1.898540021 | Os6Tc6
8.320335292 | 1.89885853 | Os6Rh6
9.321697518 | 1.899525753 | Pd6Rh6
7 | 1.901166872 | Re6Zn6
7 | 1.901685521 | Re6Zn6
5.428835233 | 1.903107724 | Hf6Ni6
6.839903787 | 1.907694067 | Nb6Os6
9 | 1.907733523 | Ag6Rh6
4.160167646 | 1.911372501 | Os6Sc6
5.744562647 | 1.917778197 | Ag6La6
9.321697518 | 1.918521204 | Ir6Ni6
8.276772529 | 1.919199176 | Rh6Tc6
6.299605249 | 1.921188192 | Ni6Ta6
7.611662611 | 1.922671212 | Rh6Tc6
6 | 1.922794344 | Cd6La6
6.299605249 | 1.923490275 | Pd6V6
7.862224183 | 1.923733545 | Mo6Rh6
3.77976315 | 1.92554487 | La6W6
7.398636223 | 1.925742833 | Ir6Ta6
9 | 1.926347062 | Rh12
6.694329501 | 1.928084101 | Cd6Nb6
7.343420462 | 1.929447935 | Ag6Mo6
11 | 1.932517652 | Cu6Ta6
3.301927249 | 1.932741737 | Ti6Y6
6.32455532 | 1.933521479 | Pd6Zr6
3 | 1.934841776 | La6Zn6
11 | 1.93691161 | Cu6La6
6 | 1.938470958 | Cr6Nb6
3.77976315 | 1.939591931 | La6W6
6 | 1.940358884 | Cd6Mo6
7.651724731 | 1.940487186 | Ru6Tc6
8.653497422 | 1.942069936 | Ir6Ru6
7 | 1.942400146 | Ag6Tc6
7.611662611 | 1.943567786 | Ir6Re6
6.299605249 | 1.945962932 | Pt6Ta6
10 | 1.946629203 | La6Ni6
9 | 1.946864173 | Co6Rh6
3.556893304 | 1.947884464 | La6Nb6
8.61773876 | 1.948397807 | Pt6Ru6
5 | 1.948953736 | Nb6Tc6
5.291502622 | 1.949428438 | Hf6Re6
3.301927249 | 1.952957891 | Y6Zr6
4 | 1.953499533 | Hf6Zn6
8.138223044 | 1.95520283 | Ag6Tc6
7.862224183 | 1.956287476 | Ir6W6
4.820284528 | 1.958010092 | Tc6Ti6
7.398636223 | 1.958980858 | Nb6Rh6
7.651724731 | 1.959217597 | Os6Re6
8.61773876 | 1.960218976 | Ni6Ru6
8.61773876 | 1.960218976 | Ni6Ru6
8.61773876 | 1.960218976 | Ni6Ru6
6.299605249 | 1.962221734 | Pd6V6
5.768998281 | 1.964539464 | Hf6Zn6
8 | 1.965458392 | Cu6Os6
7.862224183 | 1.965910509 | Cr6Rh6
5.428835233 | 1.96619514 | Pd6Zr6
9.321697518 | 1.966217318 | Ni6Rh6
9.321697518 | 1.966217318 | Ni6Rh6
9.321697518 | 1.966217318 | Ni6Rh6
5.604078661 | 1.966635285 | Cu6Hf6
8.320335292 | 1.9674753 | Co6Ru6
3.301927249 | 1.968100482 | Hf6Y6
8 | 1.96858498 | Cd6Ru6
5.604078661 | 1.97001766 | Cu6Hf6
4.898979486 | 1.970443518 | Cr6Hf6
4.898979486 | 1.970443518 | Cr6Hf6
4.898979486 | 1.970443518 | Cr6Hf6
7.651724731 | 1.971814835 | Fe6Tc6
9 | 1.975080474 | Rh6Zr6
3 | 1.980335128 | Sc12
9 | 1.981092149 | Hg6Rh6
9.62260299 | 1.984283228 | Au6Rh6
6.299605249 | 1.984526225 | Pt6Ta6
6.694329501 | 1.985552503 | Nb6Zn6
9.62260299 | 1.987524103 | Cu6Rh6
8.895920362 | 1.989090391 | Cu6Os6
5.768998281 | 1.990415177 | Cd6Zr6
7.113786609 | 1.991060631 | Mo6Ni6
7.113786609 | 1.9923646 | Cr6Pt6
9.321697518 | 1.992703926 | Pt6Rh6
8.138223044 | 1.992735356 | Cu6Tc6
6.502957234 | 1.993154955 | Ag6V6
8 | 1.993177405 | Cd6Os6
5.0396842 | 1.993551289 | Fe6Hf6
7.398636223 | 1.99595283 | Ir6V6
7.343420462 | 1.996349844 | Cr6Cu6
6.502957234 | 1.997783611 | Au6V6
8 | 1.998363214 | Os6Ta6
3.301927249 | 1.999209352 | Hf6La6
8.276772529 | 1.999558338 | Ir6Re6
6.299605249 | 2.000661215 | Nb6Ni6
6 | 2.000757952 | V6W6
6.299605249 | 2.000818225 | Pt6V6
7.113786609 | 2.00197811 | Mo6Pt6
6 | 2.002342199 | Cd6Mo6
8.653497422 | 2.002961258 | Co6Os6
4 | 2.005152318 | Hg6Ti6
7.398636223 | 2.006232882 | Rh6V6
5.604078661 | 2.009933222 | Cu6Zr6
9 | 2.010220574 | La6Rh6
7.398636223 | 2.010847661 | Ir6Ta6
7.343420462 | 2.011049025 | Au6Mo6
8.653497422 | 2.011659785 | Fe6Ir6
6.502957234 | 2.011710398 | Au6Nb6
3.301927249 | 2.012838582 | La6Zr6
7.883735163 | 2.019123459 | Pt6Tc6
5.744562647 | 2.019211488 | Au6Sc6
8.276772529 | 2.019567821 | Re6Rh6
3.556893304 | 2.019693538 | La6Ta6
6.299605249 | 2.028585946 | Nb6Pd6
5.0396842 | 2.028816562 | Fe6Zr6
6 | 2.033004122 | Cr6Zn6
4.160167646 | 2.03319433 | Fe6Y6
7.651724731 | 2.035356002 | Re6Ru6
5 | 2.035513828 | Mn6Ta6
5.656854249 | 2.036563099 | Os6Ti6
3.77976315 | 2.03727767 | La6Mo6
5.604078661 | 2.041283185 | Ag6Ti6
9.62260299 | 2.041484006 | Au6Rh6
8.653497422 | 2.043513975 | Rh6Ru6
5 | 2.044353718 | Ag6V6
5.768998281 | 2.045145569 | Cd6Zr6
8.377718728 | 2.045594693 | Re6Zn6
6 | 2.049472043 | Cr6Zn6
4.820284528 | 2.051355479 | Mn6Zr6
6.694329501 | 2.053697291 | V6Zn6
7.559526299 | 2.054952552 | Mo6Zn6
7.343420462 | 2.057049597 | Cu6Mo6
9 | 2.057340623 | Ir6Rh6
3.979057208 | 2.059706925 | Mn6Y6
3.556893304 | 2.060853205 | La6Nb6
9 | 2.061723289 | Co6Ir6
6.299605249 | 2.06219078 | Nb6Pd6
6.694329501 | 2.063188758 | Cd6Nb6
10 | 2.063205493 | Pd6Pt6
9 | 2.064652322 | Ir6Rh6
5.768998281 | 2.067588158 | Ti6Zn6
5.604078661 | 2.068734574 | Ag6Hf6
5 | 2.068991585 | Fe6Ta6
5.428835233 | 2.069315945 | Pd6Ti6
8.320335292 | 2.0694286 | Rh6Ru6
6.299605249 | 2.069791872 | Pt6V6
5.768998281 | 2.074771964 | Zn6Zr6
9 | 2.076354986 | Rh6Zn6
7.862224183 | 2.079235039 | Rh6W6
5 | 2.08451051 | Ru6Ta6
8 | 2.084632417 | Ru6Ta6
8 | 2.085094058 | Os6Ru6
5.291502622 | 2.085213788 | Re6Zr6
8 | 2.085834752 | Os6Zn6
9.654893846 | 2.093367135 | Pt6Rh6
6.694329501 | 2.09504322 | V6Zn6
3 | 2.096362428 | La6Sc6
6.502957234 | 2.097416461 | Ag6Nb6
3 | 2.097938239 | La6Y6
9.62260299 | 2.099228059 | Cu6Rh6
6.502957234 | 2.100642779 | Au6V6
5.768998281 | 2.105341912 | Ti6Zn6
9 | 2.106999494 | Co12
5.0396842 | 2.110743236 | Os6Zr6
5.241482788 | 2.110845143 | Co6Hf6
5.241482788 | 2.11152638 | Co6Ti6
7.611662611 | 2.112557147 | Ir6Tc6
8.895920362 | 2.115206311 | Cu6Ru6
8.895920362 | 2.11657518 | Cu6Ru6
8.895920362 | 2.117695881 | Ag6Ru6
8 | 2.11848365 | Ag6Ru6
6.299605249 | 2.119152778 | Nb6Pt6
6.299605249 | 2.119377544 | Nb6Ni6
5.604078661 | 2.119875921 | Au6Hf6
7.559526299 | 2.127712527 | Mo6Zn6
6.502957234 | 2.128556624 | Ag6Nb6
7.398636223 | 2.129892703 | Rh6Ta6
6.502957234 | 2.130292847 | Cu6V6
6.502957234 | 2.130566865 | Cu6Nb6
5.0396842 | 2.130970002 | Hf6Os6
9 | 2.137726861 | Co6Rh6
8.320335292 | 2.139509342 | Ir6Os6
9.321697518 | 2.141450466 | Ni6Rh6
9.321697518 | 2.141450466 | Ni6Rh6
9.321697518 | 2.141450466 | Ni6Rh6
3.301927249 | 2.143324651 | La6Zr6
5.241482788 | 2.143409686 | Rh6Ti6
6 | 2.143869695 | Os6W6
5.604078661 | 2.146440354 | Au6Ti6
6.299605249 | 2.147865414 | Nb6Pt6
5.604078661 | 2.151416228 | Au6Hf6
5.768998281 | 2.152428491 | Hg6Zr6
7.398636223 | 2.152878295 | Nb6Rh6
10 | 2.158498943 | Pd6Pt6
5.241482788 | 2.16309617 | Rh6Zr6
6.839903787 | 2.163391277 | Os6Ta6
8.653497422 | 2.164598646 | Ir6Os6
8 | 2.166237452 | Ru12
4.160167646 | 2.16848348 | Ru6Y6
6 | 2.169915071 | Hg6Sc6
6.502957234 | 2.174260729 | Au6Nb6
5.604078661 | 2.175398028 | Ag6Zr6
5.604078661 | 2.176645126 | Cu6Ti6
3.301927249 | 2.182109716 | Hf6La6
5.0396842 | 2.189637201 | Os6Ti6
8.434326653 | 2.192337523 | Mo6Ni6
7 | 2.194605592 | Cd6Tc6
9 | 2.196851075 | Co6Ir6
6.502957234 | 2.198313687 | Cu6Nb6
8 | 2.198671381 | Fe6Ru6
7 | 2.200823529 | Tc6Zn6
7 | 2.203771474 | Cd6Tc6
8.653497422 | 2.206019271 | Os6Rh6
3 | 2.20871415 | Y12
3 | 2.209523281 | La12
5.604078661 | 2.212329591 | Ag6Ti6
5.604078661 | 2.212417347 | Ag6Hf6
7.862224183 | 2.213190151 | Cr6Ir6
9 | 2.219680338 | Rh12
4 | 2.220329193 | Cu6Hf6
9.654893846 | 2.220673689 | Ir6Pt6
10 | 2.222465831 | Pt12
9 | 2.224105589 | Hf6Rh6
9 | 2.225481261 | Co6Rh6
7.398636223 | 2.231490895 | Rh6Ta6
9.283177667 | 2.233417325 | Ni6Ru6
9.283177667 | 2.233417325 | Ni6Ru6
9.283177667 | 2.233417325 | Ni6Ru6
5.291502622 | 2.234383193 | Hf6Re6
8.320335292 | 2.238418913 | Fe6Ir6
3 | 2.239718257 | Sc6Y6
8.879040017 | 2.241178556 | Ni6Re6
8.879040017 | 2.241178556 | Ni6Re6
8.879040017 | 2.241178556 | Ni6Re6
6.502957234 | 2.241225631 | Cu6V6
5.604078661 | 2.241769859 | Au6Ti6
8.276772529 | 2.243575879 | Co6Re6
9 | 2.244876583 | Ir12
3.979057208 | 2.246640425 | La6Mn6
5.604078661 | 2.249844565 | Au6Zr6
8.653497422 | 2.251206903 | Co6Ru6
7.398636223 | 2.257450827 | Rh6V6
9 | 2.266590723 | Rh6Sc6
11 | 2.267132774 | Cu6Nb6
3 | 2.271318429 | La6Sc6
4 | 2.271318565 | Nb6Ti6
9.654893846 | 2.271734355 | Pt6Rh6
7.862224183 | 2.277959639 | Ir6Mo6
5.241482788 | 2.280049201 | Ir6Ti6
6 | 2.283395521 | Co6Ti6
9.654893846 | 2.283616477 | Ni6Rh6
9.654893846 | 2.283616477 | Ni6Rh6
9.654893846 | 2.283616477 | Ni6Rh6
5.241482788 | 2.286033937 | Hf6Rh6
3 | 2.288234657 | La6Y6
5 | 2.289857 | Ta6Zn6
8 | 2.290951714 | Fe6Os6
9 | 2.292815966 | Co12
5.291502622 | 2.293977484 | Mn6Zr6
5.291502622 | 2.301337619 | Tc6Zr6
8 | 2.301708782 | Os12
8.320335292 | 2.302921458 | Ir6Ru6
8.485281374 | 2.303397113 | Co6Ru6
10 | 2.306027909 | Pt12
4 | 2.30631635 | Ti6Zn6
4.160167646 | 2.306475401 | Fe6La6
9.283177667 | 2.307262218 | Pt6Ru6
9 | 2.322410523 | Co6Hg6
10 | 2.329251873 | Ni6Pd6
7.862224183 | 2.329974199 | Cr6Rh6
9 | 2.332683773 | Co6Zn6
9.654893846 | 2.333231674 | Pd6Rh6
5.604078661 | 2.333944612 | Cu6Ti6
5.604078661 | 2.335432939 | Ag6Zr6
10 | 2.336466291 | Ni6W6
9 | 2.339204845 | Cd6Co6
9.654893846 | 2.339676962 | Ir6Ni6
8.434326653 | 2.34649736 | Ni6W6
10 | 2.34829508 | Ni6Pt6
9.654893846 | 2.349262853 | Ir6Pt6
4.326748711 | 2.351099893 | Co6Y6
9 | 2.353089181 | Co6Rh6
5.744562647 | 2.355027584 | Au6Y6
8.276772529 | 2.359272832 | Ir6Mn6
5.0396842 | 2.360915856 | Ru6Zr6
9 | 2.360966741 | Ir6Rh6
6 | 2.36121314 | Hg6Y6
8.320335292 | 2.368107416 | Fe6Ir6
9.283177667 | 2.369922824 | Ni6Os6
7.862224183 | 2.37558007 | Mo6Rh6
9 | 2.382733535 | Ag6Co6
8 | 2.384112336 | Cd6Fe6
8 | 2.385292222 | Os6Ru6
9.283177667 | 2.386198361 | Pd6Ru6
5.0396842 | 2.387174433 | Ru6Ti6
7 | 2.393575231 | Mn6Zn6
4.326748711 | 2.393707342 | Co6La6
8.879040017 | 2.395683705 | Pd6Tc6
8.879040017 | 2.397028083 | Ni6Re6
8.879040017 | 2.397028083 | Ni6Re6
8.879040017 | 2.397028083 | Ni6Re6
4.160167646 | 2.401315101 | Ru6Sc6
5.241482788 | 2.40158599 | Hf6Ir6
5.477225575 | 2.407648142 | La6Pd6
9.654893846 | 2.413361444 | Ir6Pd6
9.62260299 | 2.416516332 | Co6Cu6
9.654893846 | 2.429636573 | Ni6Rh6
9.654893846 | 2.429636573 | Ni6Rh6
9.654893846 | 2.429636573 | Ni6Rh6
9 | 2.430162025 | Co6Ir6
9.321697518 | 2.430450329 | Co6Ni6
8.485281374 | 2.433436779 | Fe6Rh6
8 | 2.434752313 | Ag6Os6
8.276772529 | 2.435198852 | Rh6Tc6
7.862224183 | 2.435881449 | Ir6W6
8.895920362 | 2.438740686 | Cu6Fe6
3 | 2.445798638 | Cd6Sc6
8.61773876 | 2.446262728 | Fe6Ni6
8 | 2.447612141 | Fe6Zn6
9.283177667 | 2.449461018 | Os6Pt6
5.477225575 | 2.450516276 | Pd6Sc6
9.283177667 | 2.455657867 | Fe6Ni6
8.879040017 | 2.458335603 | Pt6Tc6
8.61773876 | 2.459908693 | Fe6Ni6
9.283177667 | 2.463374743 | Os6Pd6
10 | 2.46529818 | Pd6Pt6
8.879040017 | 2.467598494 | Pd6Re6
8 | 2.467728565 | Ag6Fe6
8.653497422 | 2.469502203 | Rh6Ru6
9.283177667 | 2.473828405 | Ni6Ru6
9.283177667 | 2.473828405 | Ni6Ru6
9.283177667 | 2.473828405 | Ni6Ru6
8.653497422 | 2.474146642 | Co6Os6
10 | 2.474614541 | Ni6Pt6
8.653497422 | 2.475065434 | Ir6Ru6
5.477225575 | 2.475809257 | Pd6Y6
10 | 2.481784605 | Pt6Sc6
5.0396842 | 2.48609067 | Hf6Ru6
7.862224183 | 2.488121728 | Rh6W6
9.654893846 | 2.490487214 | Pd6Rh6
9 | 2.493743328 | Hf6Ir6
9.62260299 | 2.494853144 | Co6Cu6
10.32280115 | 2.495111516 | Ag6Pt6
10.32280115 | 2.498024631 | Ag6Pt6
4.326748711 | 2.499090365 | Co6Sc6
4.326748711 | 2.499090365 | Co6Sc6
4.326748711 | 2.499090365 | Co6Sc6
10 | 2.499578673 | Ag6Pt6
5.744562647 | 2.502123618 | Au6La6
9.321697518 | 2.502468114 | Co6Pd6
10 | 2.504732645 | Pd12
8.276772529 | 2.505136598 | Ir6Tc6
8.434326653 | 2.506619619 | Cr6Pt6
6 | 2.507092008 | Cr6Zr6
7.343420462 | 2.507316638 | Ag6Cr6
8.774964387 | 2.508364413 | Cu6Mn6
8.434326653 | 2.510177507 | Mo6Pt6
8.434326653 | 2.513866963 | Mo6Pd6
8.879040017 | 2.51680171 | Pd6Tc6
8.895920362 | 2.517936833 | Cu6Fe6
10 | 2.521826292 | Ni6Pt6
7.611662611 | 2.525084311 | Ir6Mn6
10 | 2.526313314 | Pd6Pt6
9.654893846 | 2.527395646 | Ir6Ni6
3 | 2.527656876 | Cu6Sc6
8.434326653 | 2.529422486 | Cr6Pd6
9.321697518 | 2.532990987 | Co6Ni6
9.283177667 | 2.53481483 | Pt6Ru6
9.654893846 | 2.536259346 | Co6Ni6
8.879040017 | 2.537877199 | Pt6Re6
8.987637347 | 2.539304572 | Cr6Cu6
11 | 2.539916284 | Cu6Ti6
10 | 2.543948195 | Ag6Ni6
10 | 2.54624089 | Ni6Pt6
9.283177667 | 2.547684046 | Fe6Ni6
4 | 2.547715883 | Rh6Ti6
8.276772529 | 2.548206368 | Re6Rh6
10 | 2.551482483 | Pt6Y6
10 | 2.559051602 | Pd12
8 | 2.567540193 | Au6Ru6
8.895920362 | 2.567829858 | Au6Ru6
9.283177667 | 2.568014079 | Pd6Ru6
9.654893846 | 2.578913735 | Ir6Pd6
12 | 2.581273642 | Y6Zn6
10.32280115 | 2.582668906 | Cu6Pt6
8.879040017 | 2.582977347 | Pd6Re6
9.654893846 | 2.583624025 | Co6Pt6
9.321697518 | 2.590702931 | Co6Pd6
4.481404747 | 2.606402539 | La6Ni6
10.39230485 | 2.616461635 | Rh6Zn6
10.32280115 | 2.623943949 | Au6Pt6
8.987637347 | 2.624264908 | Cu6Mo6
10.32280115 | 2.642833956 | Au6Pt6
4.626065009 | 2.64540516 | Cu6La6
8.653497422 | 2.649555576 | Os6Rh6
8.434326653 | 2.650589064 | Pd6W6
8.276772529 | 2.65153466 | Ir6Re6
8.879040017 | 2.653009925 | Pt6Tc6
9.283177667 | 2.654296207 | Os6Pt6
9.321697518 | 2.65449349 | Co6Pt6
10 | 2.659127452 | Au6Ni6
9.654893846 | 2.659522834 | Co6Ni6
7 | 2.660024067 | Hf6Re6
9.283177667 | 2.660063524 | Ni6Os6
8.434326653 | 2.664046998 | Pt6W6
9.461524903 | 2.664518163 | Cu6Re6
10.32280115 | 2.669206141 | Cu6Ni6
9 | 2.670142893 | Au6Co6
9.321697518 | 2.670372557 | Co6Pt6
8.276772529 | 2.67574939 | Ir6Mn6
8.987637347 | 2.681246906 | Cu6W6
8.653497422 | 2.683271841 | Ir6Os6
9.283177667 | 2.68558304 | Os6Pd6
8.61773876 | 2.688282001 | Fe6Pt6
9.283177667 | 2.692470377 | Fe6Pt6
8.879040017 | 2.694124421 | Pt6Re6
8.434326653 | 2.70243505 | Cr6Pt6
8.987637347 | 2.705777016 | Cr6Cu6
10 | 2.707291194 | Cd6Ni6
7 | 2.707871204 | Tc6Zr6
8.434326653 | 2.709249733 | Cr6Pd6
8 | 2.71308232 | Os6Zr6
4.626065009 | 2.714244246 | Cu6Sc6
8.61773876 | 2.714901673 | Fe6Pd6
8.457690558 | 2.716914091 | Cu6V6
9.461524903 | 2.721173625 | Cu6Tc6
7.343420462 | 2.722000035 | Au6Cr6
7 | 2.722961821 | Cd6Mn6
4.626065009 | 2.723424823 | Ag6Sc6
6.868285455 | 2.725765682 | Ir6Ti6
8.434326653 | 2.72799171 | Mo6Pt6
10.32280115 | 2.7311134 | Cu6Ni6
7.93700526 | 2.732427709 | Pt6V6
10.32280115 | 2.732440771 | Cu6Pt6
10 | 2.733575349 | La6Pt6
4.481404747 | 2.734937143 | Ni6Y6
8.61773876 | 2.735028573 | Fe6Pd6
8.434326653 | 2.735525862 | Mo6Pd6
8.457690558 | 2.743542199 | Cu6V6
10 | 2.744544122 | Ni6Pd6
4.326748711 | 2.745851085 | Ir6La6
3 | 2.755517929 | Cu6Y6
8.366600265 | 2.758326416 | Mn6Ni6
8.987637347 | 2.768801166 | Cu6W6
10.48808848 | 2.796323032 | Cu6Pd6
8.61773876 | 2.804689988 | Fe6Pt6
7 | 2.804755296 | Cu6Mn6
8 | 2.804761146 | Hf6Os6
4.626065009 | 2.805203603 | Ag6La6
7.93700526 | 2.811728349 | Pd6V6
8.987637347 | 2.813355726 | Cu6Mo6
7 | 2.81422785 | Mn6Zr6
5.656854249 | 2.815842846 | Os6Zr6
4.626065009 | 2.82189112 | Cu6Y6
9.654893846 | 2.822549772 | Co6Pt6
5.656854249 | 2.827552313 | Ru6Zr6
4.762203156 | 2.837542564 | Cd6La6
9.461524903 | 2.847817991 | Cu6Re6
7.93700526 | 2.85338925 | Nb6Pt6
4.762203156 | 2.853478775 | Sc6Zn6
8 | 2.855930113 | Au6Fe6
10 | 2.858545943 | Ni6Pd6
7.93700526 | 2.85980515 | Nb6Pd6
3 | 2.860196858 | Ag6Y6
8.434326653 | 2.860552919 | Pt6W6
9.654893846 | 2.863291744 | Co6Pd6
4.326748711 | 2.864505372 | Ir6Y6
9.461524903 | 2.865587569 | Ag6Re6
4.626065009 | 2.868203807 | Au6Sc6
7.93700526 | 2.880188109 | Pt6V6
8.434326653 | 2.888440233 | Pd6W6
8.138223044 | 2.898255651 | Au6Tc6
10.48296558 | 2.911781342 | Os6Zn6
4.481404747 | 2.918400511 | La6Pd6
9.283177667 | 2.918515887 | Fe6Pt6
8.962809493 | 2.919433455 | V6Zn6
8.987637347 | 2.91946298 | Ag6Mo6
8.987637347 | 2.919558491 | Ag6Mo6
4.762203156 | 2.919639173 | Hg6Sc6
10.28827648 | 2.925757925 | Cu6Ir6
4.762203156 | 2.93402692 | La6Zn6
7.937253933 | 2.937726308 | Mn6Rh6
5.656854249 | 2.942794156 | Fe6Zr6
8 | 2.945397469 | Fe6Hf6
9.524406312 | 2.945488763 | Cr6Zn6
7.93700526 | 2.945752714 | Pd6V6
7.93700526 | 2.952963731 | Nb6Pt6
8.987637347 | 2.9551669 | Ag6W6
9.461524903 | 2.964223665 | Ag6Tc6
9.524406312 | 2.964481357 | W6Zn6
4.326748711 | 2.970730995 | La6Rh6
9.461524903 | 2.971701217 | Cu6Tc6
8.987637347 | 2.978262698 | Au6Mo6
9.283177667 | 2.980894992 | Fe6Pd6
9.892174886 | 2.981374864 | Cu6Os6
7.93700526 | 2.984058451 | Pd6Ta6
3 | 2.987824234 | Y6Zn6
3 | 2.992041999 | Au6Sc6
10 | 2.996302349 | Ni6Zn6
9.524406312 | 2.996337724 | Mo6Zn6
4.898979486 | 2.99716359 | Ru6Sc6
11 | 2.997486317 | Cu6W6
7 | 2.999451115 | Au6Tc6
4.481404747 | 3.00267131 | Pd6Sc6
7.93700526 | 3.00340248 | Pt6Ta6
9.892174886 | 3.005813952 | Cu6Fe6
8.987637347 | 3.005873137 | Au6W6
4.626065009 | 3.006130829 | Ag6Y6
9.654893846 | 3.013753146 | Co6Pd6
7.93700526 | 3.019686724 | Nb6Pd6
4.326748711 | 3.021070967 | Ir6Sc6
10.02659587 | 3.037202828 | Re6Zn6
9.892174886 | 3.037377661 | Cu6Fe6
9.892174886 | 3.038441354 | Cu6Ru6
10.02659587 | 3.041640188 | Re6Zn6
7.93700526 | 3.042714358 | Pt6Ta6
9.524406312 | 3.046307621 | W6Zn6
9.524406312 | 3.047267366 | Cr6Zn6
8 | 3.051122267 | Ir6Os6
9.892174886 | 3.053565441 | Cu6Ru6
4.762203156 | 3.062087911 | Hg6La6
4.762203156 | 3.06461095 | Cd6Y6
9.524406312 | 3.065853286 | Cd6W6
9 | 3.07841202 | Co6Sc6
9 | 3.07841202 | Co6Sc6
9 | 3.07841202 | Co6Sc6
8.962809493 | 3.079789052 | V6Zn6
4.481404747 | 3.080218992 | La6Pt6
10.28827648 | 3.084549956 | Cu6Rh6
7.93700526 | 3.086304001 | Pd6Ta6
4.481404747 | 3.096103909 | Pt6Sc6
6 | 3.099108726 | Cr6Nb6
4.326748711 | 3.104905159 | Rh6Y6
9.892174886 | 3.106964381 | Cu6Os6
7 | 3.111116838 | Nb6Re6
9.283177667 | 3.112910748 | Fe6Pd6
8.987637347 | 3.113981108 | Ag6W6
4.762203156 | 3.114266964 | Y6Zn6
10.28827648 | 3.114394721 | Cu6Ir6
10.28827648 | 3.120562589 | Cu6Rh6
10 | 3.121509137 | Hg6Ni6
3 | 3.123008485 | Cd6Y6
9 | 3.123156515 | Ir6Pt6
10.28827648 | 3.12616242 | Ag6Ir6
10.02659587 | 3.133274523 | Cd6Re6
7.368062997 | 3.135507626 | Pt6Ti6
4.626065009 | 3.13598641 | Au6La6
10.02659587 | 3.139105651 | Tc6Zn6
4.626065009 | 3.151344651 | Au6Y6
4.481404747 | 3.156969244 | Pd6Y6
8 | 3.157523404 | Cd6Ru6
9.524406312 | 3.158017563 | Cd6Mo6
8.485281374 | 3.160249849 | Co6Fe6
7 | 3.172004486 | Cd6Re6
7.368062997 | 3.178323241 | Pt6Ti6
8.94427191 | 3.179107474 | Fe6Pd6
9 | 3.179521359 | Cd6Ir6
10 | 3.17968626 | Cu6Pd6
7 | 3.18741266 | Cu6Re6
8 | 3.187628718 | Cu6Os6
8.987637347 | 3.189311198 | Ag6Mo6
9.524406312 | 3.194221356 | Mo6Zn6
7.368062997 | 3.197928091 | Pd6Ti6
4.481404747 | 3.198005236 | Pt6Y6
3 | 3.21961883 | Hg6La6
10.02659587 | 3.221671928 | Mn6Zn6
10.02659587 | 3.231892388 | Mn6Zn6
8.485281374 | 3.2320079 | Ir6Os6
4.326748711 | 3.234257466 | Rh6Sc6
6 | 3.239231162 | Cr6Ta6
8.457690558 | 3.242404962 | Ag6V6
8.987637347 | 3.245683526 | Au6W6
10.28827648 | 3.249817071 | Co6Cu6
10.28827648 | 3.253120805 | Co6Cu6
8.987637347 | 3.260197534 | Au6Mo6
10.02659587 | 3.262812003 | Tc6Zn6
10 | 3.265591918 | Cd6Pt6
8.962809493 | 3.270706706 | Cd6V6
8 | 3.274778209 | Cu6Ru6
7.368062997 | 3.282302837 | Pd6Ti6
4.762203156 | 3.287039523 | Hg6Y6
4.762203156 | 3.292448058 | Hg6Y6
8.962809493 | 3.311658886 | Cd6Nb6
10.28827648 | 3.318976164 | Au6Rh6
9 | 3.320889804 | Hg6Ir6
8.457690558 | 3.321192939 | Au6V6
10.28827648 | 3.33130673 | Au6Rh6
8 | 3.338202503 | Co6Os6
8.457690558 | 3.338592714 | Ag6V6
10.32280115 | 3.340832483 | Au6Pd6
8 | 3.344863305 | Ag6Ru6
8.962809493 | 3.347027971 | Cd6Ta6
9.892174886 | 3.348749499 | Ag6Ru6
8.962809493 | 3.351637716 | Cd6Ta6
10.48296558 | 3.356291815 | Fe6Zn6
10.32280115 | 3.356649236 | Au6Pd6
10.28827648 | 3.363898485 | Au6Ir6
9 | 3.364652784 | Co6Ir6
3 | 3.371693186 | Rh6Sc6
10.32280115 | 3.373778258 | Ag6Pd6
8.457690558 | 3.373781115 | Ag6Nb6
10.48296558 | 3.375789315 | Fe6Zn6
5.196152423 | 3.37708172 | Rh6Y6
9 | 3.382512704 | Cd6Rh6
3 | 3.385044723 | Pd6Y6
10.02659587 | 3.387464496 | Cd6Tc6
10.48296558 | 3.388853093 | Os6Zn6
8.457690558 | 3.395911317 | Ag6Nb6
10.28827648 | 3.398978585 | Ag6Ir6
8.320335292 | 3.414167299 | Cd6Ti6
8 | 3.414860237 | Cd6Os6
4.626065009 | 3.416674011 | Au6Y6
9 | 3.426523308 | Ir12
8.457690558 | 3.430066502 | Ag6Ta6
5.744562647 | 3.437413984 | Cu6La6
8.457690558 | 3.440241247 | Ag6Ta6
10.28827648 | 3.440840986 | Ag6Rh6
10 | 3.440907517 | Ag6Pd6
8.457690558 | 3.449734482 | Au6Nb6
9 | 3.45301876 | Hg6Rh6
8.962809493 | 3.471302225 | Cd6Nb6
8.457690558 | 3.478301945 | Au6Ta6
8.962809493 | 3.478986448 | Cd6Nb6
10.65602237 | 3.479474756 | Cu6Pt6
7.851424411 | 3.489275072 | Ag6Ti6
7 | 3.503187164 | Cr6Re6
8 | 3.506645187 | Cr6Os6
8.320335292 | 3.528702871 | Cd6Zr6
10.65602237 | 3.531879392 | Cu6Ni6
7 | 3.535656196 | Tc6V6
10.28827648 | 3.538365089 | Ag6Rh6
9.892174886 | 3.543872401 | Ag6Fe6
10.65602237 | 3.544645748 | Cu6Ni6
9.892174886 | 3.546400474 | Ag6Fe6
3 | 3.550123672 | Pt6Sc6
10.65602237 | 3.555957248 | Cu6Pt6
8 | 3.567144257 | Ru12
8 | 3.575362231 | Cr6Ru6
7 | 3.586917817 | Cr6Tc6
8.320335292 | 3.592888539 | Cd6Hf6
8.457690558 | 3.598553405 | Au6Ta6
5 | 3.602374699 | V12
8.962809493 | 3.614289204 | Hg6Nb6
12 | 3.616090733 | Cd6Zn6
7.851424411 | 3.62321685 | Au6Ti6
7 | 3.62682576 | Ag6Mn6
11 | 3.628236398 | Cd6Cu6
10.48296558 | 3.628797225 | Cd6Fe6
8.962809493 | 3.629189341 | Hg6Ta6
9 | 3.637818479 | Ir6Os6
6 | 3.640320566 | Cr12
10.90272356 | 3.641166704 | Co6Zn6
7 | 3.643132046 | Mo6Tc6
7.851424411 | 3.650004009 | Ag6Zr6
10.65602237 | 3.655307235 | Au6Pt6
9.892174886 | 3.663073909 | Au6Fe6
8.320335292 | 3.665469327 | Cd6Ti6
6 | 3.68093655 | Cr6W6
9 | 3.681202269 | Cr6Ir6
10.48296558 | 3.682758896 | Cd6Fe6
10.28827648 | 3.692672275 | Au6Co6
10.62658569 | 3.694731361 | Pt6Zn6
7.851424411 | 3.696152203 | Ag6Hf6
8 | 3.698386258 | Os12
10.28827648 | 3.700240033 | Ag6Co6
10.62658569 | 3.705253186 | Pt6Zn6
8.320335292 | 3.707546154 | Cd6Zr6
8.320335292 | 3.721574302 | Cd6Hf6
10 | 3.721765734 | Pt6Zn6
10.28827648 | 3.721917574 | Au6Co6
7 | 3.723349165 | Tc12
9 | 3.724234623 | Rh12
7.851424411 | 3.727911697 | Ag6Ti6
7 | 3.728585043 | Tc6W6
10.28827648 | 3.734145826 | Ag6Co6
8.320335292 | 3.741125818 | Hg6Ti6
8.320335292 | 3.741416299 | Hg6Ti6
6 | 3.750634428 | Cr6Tc6
10.90272356 | 3.754501709 | Co6Zn6
9.892174886 | 3.770444179 | Au6Fe6
10.65602237 | 3.771930465 | Au6Pt6
7.851424411 | 3.786971965 | Au6Ti6
7.851424411 | 3.787972936 | Ag6Zr6
10 | 3.790806321 | Mo6Pt6
4 | 3.803851867 | Ti12
7 | 3.815831543 | Re6Tc6
8.320335292 | 3.821288514 | Hg6Zr6
7.851424411 | 3.821319126 | Ag6Hf6
9 | 3.831129919 | La6Rh6
3 | 3.831840136 | Pt6Y6
9 | 3.842028622 | Ir6Tc6
10.65602237 | 3.846388566 | Au6Ni6
8.320335292 | 3.854677426 | Hf6Hg6
10.65602237 | 3.872778711 | Au6Ni6
8 | 3.875474542 | Ag6Os6
7 | 3.90022901 | Re6Tc6
9.461524903 | 3.908092148 | Au6Tc6
6 | 3.920796871 | Cr6Re6
9.892174886 | 3.930431878 | Ag6Os6
10.90272356 | 3.946202099 | Cd6Co6
12 | 3.950400135 | Ag6Zn6
10.65602237 | 3.982553379 | Au6Pd6
10 | 3.9912949 | Pd6Pt6
9 | 3.999846213 | Co12
6 | 4.001872917 | Mo12
6 | 4.002725722 | Tc6W6
7 | 4.02485606 | Re12
5 | 4.033442748 | Nb12
8.320335292 | 4.058527699 | Hg6Ti6
10.65602237 | 4.062552534 | Ag6Pt6
9.461524903 | 4.063611601 | Au6Re6
10.65602237 | 4.070313629 | Ag6Pt6
10.65602237 | 4.071214462 | Au6Pd6
6 | 4.075780532 | W12
8.320335292 | 4.078481398 | Hf6Hg6
9 | 4.107061106 | Au6Co6
11 | 4.110073135 | Cu12
9 | 4.120875238 | Rh6Tc6
8 | 4.123640322 | Fe6Hg6
11 | 4.134827194 | Ag6Cu6
10 | 4.140889346 | Pt12
7 | 4.14713572 | Au6Mn6
12 | 4.147175856 | Au6Zn6
10.65602237 | 4.149397938 | Ag6Ni6
11.29243235 | 4.152801946 | Ni6Zn6
11 | 4.163048937 | Cu12
10.65602237 | 4.164549237 | Ag6Ni6
6 | 4.173729405 | Cr6W6
5.196152423 | 4.178295475 | La6Rh6
6 | 4.199358039 | Mo6Tc6
7.883735163 | 4.211434587 | Mn6Pt6
10 | 4.212212697 | Cu6Pt6
10 | 4.242661011 | Cd6Pd6
11 | 4.243781575 | Cu6Zn6
5 | 4.260301334 | Ta12
9 | 4.271978011 | Hf6Ir6
11.29243235 | 4.292272534 | Pt6Zn6
10 | 4.317716402 | Ir6Pt6
7 | 4.357380667 | Mn6Pt6
10 | 4.365008018 | Co6Pt6
4 | 4.374206827 | Zr12
11 | 4.393660381 | Au6Cu6
4 | 4.407675196 | Hf12
7 | 4.422950306 | Mn6Pd6
11.29243235 | 4.430241461 | Cd6Ni6
5 | 4.436308375 | Tc6V6
11.29243235 | 4.436984986 | Cd6Pt6
12 | 4.489099412 | Zn12
10.62658569 | 4.518392875 | Pd6Zn6
10.62658569 | 4.530551329 | Pd6Zn6
7.883735163 | 4.53822562 | Mn6Pd6
10.65602237 | 4.541566089 | Ag6Pd6
3 | 4.55285514 | Sc12
11.29243235 | 4.571704602 | Hg6Ni6
11 | 4.577755189 | Au6Cd6
10 | 4.590125348 | Pd6Zn6
10.65602237 | 4.602759457 | Ag6Pd6
11.65695337 | 4.617135096 | Cu6Zn6
11 | 4.695627013 | Au6Cu6
11 | 4.712566371 | Cu6Zr6
11.65695337 | 4.724178557 | Cu6Zn6
11 | 4.7414235 | Au12
11 | 4.774783976 | Au6Cu6
11.32371348 | 4.820968905 | Au6Zn6
10 | 4.826180566 | Pd12
11 | 4.848521112 | Au6Pd6
11 | 4.85933478 | Au6Cu6
5 | 4.864725899 | Cr6Nb6
5 | 4.881682537 | Cr6Ta6
11 | 4.896599954 | Au12
4 | 4.938399905 | Cu6Zr6
11 | 4.950667341 | Ag6Au6
3 | 4.97246502 | La12
11 | 4.979302288 | Ag6Au6
10 | 4.98358672 | Cr6Pd6
12 | 4.98544553 | Cd6Hg6
3 | 5.033120555 | Y12
12 | 5.045343772 | Cd6Hg6
11.29243235 | 5.078012263 | Cd6Pd6
11 | 5.078700303 | Ag6Cu6
11.48912529 | 5.081134361 | Ag6Zn6
11.65695337 | 5.105211402 | Cd6Cu6
11.29243235 | 5.147967833 | Cd6Pd6
5 | 5.167315943 | Nb6Re6
10 | 5.179315075 | Cu6Pd6
11 | 5.193137914 | Ag6Cu6
11.29243235 | 5.231124598 | Hg6Pd6
11.29243235 | 5.27775076 | Hg6Pd6
10 | 5.31787068 | Co6Pd6
4 | 5.331336913 | Mn6Zr6
11.65695337 | 5.336980418 | Au6Cd6
12 | 5.363709208 | Cd12
11 | 5.41603289 | Ag6Au6
12 | 5.458832723 | Cd12
4 | 5.481670149 | Cr6Zr6
11.65695337 | 5.497811942 | Ag6Cd6
11 | 5.5093195 | Ag6Cd6
4 | 5.521497683 | Fe6Hf6
11.65695337 | 5.556749351 | Ag6Hg6
11.65695337 | 5.596425589 | Ag6Cd6
11 | 5.608978745 | Ag12
11 | 5.627318945 | Ag6Au6
11 | 5.667144574 | Ag12
3 | 5.766888718 | Ag6La6
11 | 5.783039763 | Ag6Y6
4 | 5.817229642 | Tc6Zr6
3 | 5.838837114 | Cd6La6
11 | 5.897265669 | Cu6Pd6
3 | 5.916713781 | Cu6La6
4 | 5.928886386 | Hf6Re6
11 | 5.956332468 | Cu12
3 | 6.011974578 | Ag6Y6
12 | 6.115356067 | Zn12
3 | 6.159306534 | La6Pd6
4 | 6.235454463 | Os6Zr6
3 | 6.301029544 | Au6Y6
11 | 6.525164134 | Au12
3 | 6.739759638 | Cr6La6
3 | 6.982316472 | La6Rh6
11 | 6.984898424 | Ag12
11 | 7.020413906 | Ag6Cu6
11 | 7.029893944 | Ag6Pd6
3 | 7.269551404 | La6Re6
11 | 7.272798539 | Ag6Pt6
3 | 7.496361146 | La6Os6

## Mono
Valence Electrons | Adsorption Energy | Surface
5 | 0.439420039 | Ta12
6 | 0.561387312 | W12
6 | 0.721671343 | W12
5 | 0.728154183 | Nb12
5 | 0.752288639 | Ta12
5 | 0.88328084 | V12
5 | 0.910632907 | Nb12
4 | 0.950402208 | Hf12
6 | 0.977673185 | Cr12
5 | 1.008863553 | V12
6 | 1.070740336 | Cr12
6 | 1.083346689 | Mo12
4 | 1.11796093 | Hf12
6 | 1.134830764 | Mo12
4 | 1.262184122 | Zr12
4 | 1.282841508 | Zr12
4 | 1.288465013 | Ti12
4 | 1.310324189 | Ti12
7 | 1.382594223 | Re12
7 | 1.396295019 | Tc12
3 | 1.560266056 | Sc12
8 | 1.59930963 | Ru12
7 | 1.640166843 | Re12
8 | 1.677095004 | Os12
7 | 1.716465658 | Tc12
3 | 1.796520869 | Y12
3 | 1.839902482 | La12
9 | 1.88966081 | Ir12
9 | 1.926347062 | Rh12
3 | 1.980335128 | Sc12
9 | 2.106999494 | Co12
8 | 2.166237452 | Ru12
3 | 2.20871415 | Y12
3 | 2.209523281 | La12
9 | 2.219680338 | Rh12
10 | 2.222465831 | Pt12
9 | 2.244876583 | Ir12
9 | 2.292815966 | Co12
8 | 2.301708782 | Os12
10 | 2.306027909 | Pt12
10 | 2.504732645 | Pd12
10 | 2.559051602 | Pd12
9 | 3.426523308 | Ir12
8 | 3.567144257 | Ru12
5 | 3.602374699 | V12
6 | 3.640320566 | Cr12
8 | 3.698386258 | Os12
7 | 3.723349165 | Tc12
9 | 3.724234623 | Rh12
4 | 3.803851867 | Ti12
9 | 3.999846213 | Co12
6 | 4.001872917 | Mo12
7 | 4.02485606 | Re12
5 | 4.033442748 | Nb12
6 | 4.075780532 | W12
11 | 4.110073135 | Cu12
10 | 4.140889346 | Pt12
11 | 4.163048937 | Cu12
5 | 4.260301334 | Ta12
4 | 4.374206827 | Zr12
4 | 4.407675196 | Hf12
12 | 4.489099412 | Zn12
3 | 4.55285514 | Sc12
11 | 4.7414235 | Au12
10 | 4.826180566 | Pd12
11 | 4.896599954 | Au12
3 | 4.97246502 | La12
3 | 5.033120555 | Y12
12 | 5.363709208 | Cd12
12 | 5.458832723 | Cd12
11 | 5.608978745 | Ag12
11 | 5.667144574 | Ag12
11 | 5.956332468 | Cu12
12 | 6.115356067 | Zn12
11 | 6.525164134 | Au12
11 | 6.984898424 | Ag12

## Cu
Valence Electrons | Adsorption Energy | Surface
6.633249581 | 0.587037715 | Cu6Hf6
6.633249581 | 0.687920655 | Cu6Zr6
5.744562647 | 1.377864069 | Cu6Sc6
8.138223044 | 1.617196081 | Cu6Re6
8.138223044 | 1.630774834 | Cu6Re6
7.343420462 | 1.650907584 | Cu6W6
7.343420462 | 1.683313349 | Cu6W6
11 | 1.70533974 | Cu6Y6
9.62260299 | 1.76341999 | Cu6Ir6
9.62260299 | 1.831763421 | Cu6Ir6
7.343420462 | 1.851158471 | Cr6Cu6
8.895920362 | 1.884561941 | Cu6Os6
8.138223044 | 1.885343588 | Cu6Tc6
6.502957234 | 1.886466602 | Cu6Ta6
6.502957234 | 1.887426756 | Cu6Ta6
7.343420462 | 1.896682708 | Cu6Mo6
11 | 1.932517652 | Cu6Ta6
11 | 1.93691161 | Cu6La6
8 | 1.965458392 | Cu6Os6
5.604078661 | 1.966635285 | Cu6Hf6
5.604078661 | 1.97001766 | Cu6Hf6
9.62260299 | 1.987524103 | Cu6Rh6
8.895920362 | 1.989090391 | Cu6Os6
8.138223044 | 1.992735356 | Cu6Tc6
7.343420462 | 1.996349844 | Cr6Cu6
5.604078661 | 2.009933222 | Cu6Zr6
7.343420462 | 2.057049597 | Cu6Mo6
9.62260299 | 2.099228059 | Cu6Rh6
8.895920362 | 2.115206311 | Cu6Ru6
8.895920362 | 2.11657518 | Cu6Ru6
6.502957234 | 2.130292847 | Cu6V6
6.502957234 | 2.130566865 | Cu6Nb6
5.604078661 | 2.176645126 | Cu6Ti6
6.502957234 | 2.198313687 | Cu6Nb6
4 | 2.220329193 | Cu6Hf6
6.502957234 | 2.241225631 | Cu6V6
11 | 2.267132774 | Cu6Nb6
5.604078661 | 2.333944612 | Cu6Ti6
9.62260299 | 2.416516332 | Co6Cu6
8.895920362 | 2.438740686 | Cu6Fe6
9.62260299 | 2.494853144 | Co6Cu6
8.774964387 | 2.508364413 | Cu6Mn6
8.895920362 | 2.517936833 | Cu6Fe6
3 | 2.527656876 | Cu6Sc6
8.987637347 | 2.539304572 | Cr6Cu6
11 | 2.539916284 | Cu6Ti6
10.32280115 | 2.582668906 | Cu6Pt6
8.987637347 | 2.624264908 | Cu6Mo6
4.626065009 | 2.64540516 | Cu6La6
9.461524903 | 2.664518163 | Cu6Re6
10.32280115 | 2.669206141 | Cu6Ni6
8.987637347 | 2.681246906 | Cu6W6
8.987637347 | 2.705777016 | Cr6Cu6
4.626065009 | 2.714244246 | Cu6Sc6
8.457690558 | 2.716914091 | Cu6V6
9.461524903 | 2.721173625 | Cu6Tc6
10.32280115 | 2.7311134 | Cu6Ni6
10.32280115 | 2.732440771 | Cu6Pt6
8.457690558 | 2.743542199 | Cu6V6
3 | 2.755517929 | Cu6Y6
8.987637347 | 2.768801166 | Cu6W6
10.48808848 | 2.796323032 | Cu6Pd6
7 | 2.804755296 | Cu6Mn6
8.987637347 | 2.813355726 | Cu6Mo6
4.626065009 | 2.82189112 | Cu6Y6
9.461524903 | 2.847817991 | Cu6Re6
10.28827648 | 2.925757925 | Cu6Ir6
9.461524903 | 2.971701217 | Cu6Tc6
9.892174886 | 2.981374864 | Cu6Os6
11 | 2.997486317 | Cu6W6
9.892174886 | 3.005813952 | Cu6Fe6
9.892174886 | 3.037377661 | Cu6Fe6
9.892174886 | 3.038441354 | Cu6Ru6
9.892174886 | 3.053565441 | Cu6Ru6
10.28827648 | 3.084549956 | Cu6Rh6
9.892174886 | 3.106964381 | Cu6Os6
10.28827648 | 3.114394721 | Cu6Ir6
10.28827648 | 3.120562589 | Cu6Rh6
10 | 3.17968626 | Cu6Pd6
7 | 3.18741266 | Cu6Re6
8 | 3.187628718 | Cu6Os6
10.28827648 | 3.249817071 | Co6Cu6
10.28827648 | 3.253120805 | Co6Cu6
8 | 3.274778209 | Cu6Ru6
5.744562647 | 3.437413984 | Cu6La6
10.65602237 | 3.479474756 | Cu6Pt6
10.65602237 | 3.531879392 | Cu6Ni6
10.65602237 | 3.544645748 | Cu6Ni6
10.65602237 | 3.555957248 | Cu6Pt6
11 | 3.628236398 | Cd6Cu6
11 | 4.110073135 | Cu12
11 | 4.134827194 | Ag6Cu6
11 | 4.163048937 | Cu12
10 | 4.212212697 | Cu6Pt6
11 | 4.243781575 | Cu6Zn6
11 | 4.393660381 | Au6Cu6
11.65695337 | 4.617135096 | Cu6Zn6
11 | 4.695627013 | Au6Cu6
11 | 4.712566371 | Cu6Zr6
11.65695337 | 4.724178557 | Cu6Zn6
11 | 4.774783976 | Au6Cu6
11 | 4.85933478 | Au6Cu6
4 | 4.938399905 | Cu6Zr6
11 | 5.078700303 | Ag6Cu6
11.65695337 | 5.105211402 | Cd6Cu6
10 | 5.179315075 | Cu6Pd6
11 | 5.193137914 | Ag6Cu6
11 | 5.897265669 | Cu6Pd6
3 | 5.916713781 | Cu6La6
11 | 5.956332468 | Cu12
11 | 7.020413906 | Ag6Cu6

## Pt
Valence Electrons | Adsorption Energy | Surface
6.32455532 | 1.322552169 | Pt6Zr6
8.61773876 | 1.480621193 | Os6Pt6
7.883735163 | 1.509700638 | Pt6Re6
7.113786609 | 1.615414552 | Pt6W6
6.32455532 | 1.661174983 | Hf6Pt6
9.321697518 | 1.678740204 | Ir6Pt6
8.61773876 | 1.704283666 | Pt6Ru6
7.883735163 | 1.706457447 | Pt6Tc6
8.61773876 | 1.735675807 | Os6Pt6
7.113786609 | 1.759121679 | Mo6Pt6
5.428835233 | 1.773905352 | Hf6Pt6
5.428835233 | 1.78458133 | Pt6Zr6
9.321697518 | 1.802499346 | Ir6Pt6
7.883735163 | 1.81061487 | Pt6Re6
7.113786609 | 1.828297235 | Pt6W6
7.113786609 | 1.867945174 | Cr6Pt6
9.321697518 | 1.893514623 | Pt6Rh6
6.299605249 | 1.945962932 | Pt6Ta6
8.61773876 | 1.948397807 | Pt6Ru6
6.299605249 | 1.984526225 | Pt6Ta6
7.113786609 | 1.9923646 | Cr6Pt6
9.321697518 | 1.992703926 | Pt6Rh6
6.299605249 | 2.000818225 | Pt6V6
7.113786609 | 2.00197811 | Mo6Pt6
7.883735163 | 2.019123459 | Pt6Tc6
10 | 2.063205493 | Pd6Pt6
6.299605249 | 2.069791872 | Pt6V6
9.654893846 | 2.093367135 | Pt6Rh6
6.299605249 | 2.119152778 | Nb6Pt6
6.299605249 | 2.147865414 | Nb6Pt6
10 | 2.158498943 | Pd6Pt6
9.654893846 | 2.220673689 | Ir6Pt6
10 | 2.222465831 | Pt12
9.654893846 | 2.271734355 | Pt6Rh6
10 | 2.306027909 | Pt12
9.283177667 | 2.307262218 | Pt6Ru6
10 | 2.34829508 | Ni6Pt6
9.654893846 | 2.349262853 | Ir6Pt6
9.283177667 | 2.449461018 | Os6Pt6
8.879040017 | 2.458335603 | Pt6Tc6
10 | 2.46529818 | Pd6Pt6
10 | 2.474614541 | Ni6Pt6
10 | 2.481784605 | Pt6Sc6
10.32280115 | 2.495111516 | Ag6Pt6
10.32280115 | 2.498024631 | Ag6Pt6
10 | 2.499578673 | Ag6Pt6
8.434326653 | 2.506619619 | Cr6Pt6
8.434326653 | 2.510177507 | Mo6Pt6
10 | 2.521826292 | Ni6Pt6
10 | 2.526313314 | Pd6Pt6
9.283177667 | 2.53481483 | Pt6Ru6
8.879040017 | 2.537877199 | Pt6Re6
10 | 2.54624089 | Ni6Pt6
10 | 2.551482483 | Pt6Y6
10.32280115 | 2.582668906 | Cu6Pt6
9.654893846 | 2.583624025 | Co6Pt6
10.32280115 | 2.623943949 | Au6Pt6
10.32280115 | 2.642833956 | Au6Pt6
8.879040017 | 2.653009925 | Pt6Tc6
9.283177667 | 2.654296207 | Os6Pt6
9.321697518 | 2.65449349 | Co6Pt6
8.434326653 | 2.664046998 | Pt6W6
9.321697518 | 2.670372557 | Co6Pt6
8.61773876 | 2.688282001 | Fe6Pt6
9.283177667 | 2.692470377 | Fe6Pt6
8.879040017 | 2.694124421 | Pt6Re6
8.434326653 | 2.70243505 | Cr6Pt6
8.434326653 | 2.72799171 | Mo6Pt6
7.93700526 | 2.732427709 | Pt6V6
10.32280115 | 2.732440771 | Cu6Pt6
10 | 2.733575349 | La6Pt6
8.61773876 | 2.804689988 | Fe6Pt6
9.654893846 | 2.822549772 | Co6Pt6
7.93700526 | 2.85338925 | Nb6Pt6
8.434326653 | 2.860552919 | Pt6W6
7.93700526 | 2.880188109 | Pt6V6
9.283177667 | 2.918515887 | Fe6Pt6
7.93700526 | 2.952963731 | Nb6Pt6
7.93700526 | 3.00340248 | Pt6Ta6
7.93700526 | 3.042714358 | Pt6Ta6
4.481404747 | 3.080218992 | La6Pt6
4.481404747 | 3.096103909 | Pt6Sc6
9 | 3.123156515 | Ir6Pt6
7.368062997 | 3.135507626 | Pt6Ti6
7.368062997 | 3.178323241 | Pt6Ti6
4.481404747 | 3.198005236 | Pt6Y6
10 | 3.265591918 | Cd6Pt6
10.65602237 | 3.479474756 | Cu6Pt6
3 | 3.550123672 | Pt6Sc6
10.65602237 | 3.555957248 | Cu6Pt6
10.65602237 | 3.655307235 | Au6Pt6
10.62658569 | 3.694731361 | Pt6Zn6
10.62658569 | 3.705253186 | Pt6Zn6
10 | 3.721765734 | Pt6Zn6
10.65602237 | 3.771930465 | Au6Pt6
10 | 3.790806321 | Mo6Pt6
3 | 3.831840136 | Pt6Y6
10 | 3.9912949 | Pd6Pt6
10.65602237 | 4.062552534 | Ag6Pt6
10.65602237 | 4.070313629 | Ag6Pt6
10 | 4.140889346 | Pt12
7.883735163 | 4.211434587 | Mn6Pt6
10 | 4.212212697 | Cu6Pt6
11.29243235 | 4.292272534 | Pt6Zn6
10 | 4.317716402 | Ir6Pt6
7 | 4.357380667 | Mn6Pt6
10 | 4.365008018 | Co6Pt6
11.29243235 | 4.436984986 | Cd6Pt6
11 | 7.272798539 | Ag6Pt6