## Cu_Valence Electrons vs H-adsor
Period | Group | Valence Electrons | Adsorption Energy | Surface
1 | 1 | 3 | -0.708506339 | Cu6Sc6
1 | 2 | 5.604078661 | -0.75827011 | Cu6Ti6
1 | 3 | 6.502957234 | -0.659828031 | Cu6V6
1 | 4 | 7.343420462 | -0.632293103 | Cr6Cu6
1 | 5 | 8.138223044 | 1.231930641 | Cu6Mn6
1 | 6 | 8.895920362 | -0.406855632 | Cu6Fe6
1 | 7 | 9.62260299 | -0.327433902 | Co6Cu6
1 | 8 | 10.32280115 | -0.337988381 | Cu6Ni6
1 | 9 | 11 | -0.053560439 | Cu12
1 | 10 | 11.32371348 | 0.159172174 | Cu6Zn6
2 | 1 | 3 | -0.704130749 | Cu6Y6
2 | 2 | 5.604078661 | -0.800465306 | Cu6Zr6
2 | 3 | 6.502957234 | -0.693316401 | Cu6Nb6
2 | 4 | 7.343420462 | -0.637616739 | Cu6Mo6
2 | 5 | 7 | -0.481917418 | Cu6Tc6
2 | 6 | 8 | -0.277813263 | Cu6Ru6
2 | 7 | 9.62260299 | -0.321869038 | Cu6Rh6
2 | 8 | 10.32280115 | -0.22658484 | Cu6Pd6
2 | 9 | 11 | 0.051979866 | Ag6Cu6
2 | 10 | 11 | 0.171934721 | Cd6Cu6
3 | 1 | 4.626065009 | -0.441825798 | Cu6La6
3 | 2 | 4 | -0.900437073 | Cu6Hf6
3 | 3 | 5 | -0.754445142 | Cu6Ta6
3 | 4 | 6 | -0.746565813 | Cu6W6
3 | 5 | 11 | -0.635279145 | Cu6Re6
3 | 6 | 8 | -0.334694171 | Cu6Os6
3 | 7 | 9 | -0.381685238 | Cu6Ir6
3 | 8 | 10 | -0.309796707 | Cu6Pt6
3 | 9 | 11 | 0.164787243 | Au6Cu6
3 | 10 | 11 | 0.151851087 | Cu6Hg6