## Cu_Valence Electrons vs O-adsor
Period | Group | Valence Electrons | Adsorption Energy | Surface
1 | 1 | 4.626065009 | -2.688223361 | Cu6Sc6
1 | 2 | 5.604078661 | -2.509730016 | Cu6Ti6
1 | 3 | 6.502957234 | -1.872181986 | Cu6V6
1 | 4 | 7.343420462 | -1.646489136 | Cr6Cu6
1 | 5 | 8.138223044 | 0.175920508 | Cu6Mn6
1 | 6 | 8.895920362 | -0.446155809 | Cu6Fe6
1 | 7 | 9.62260299 | -0.097794856 | Co6Cu6
1 | 8 | 10.32280115 | 0.235364593 | Cu6Ni6
1 | 9 | 11 | 0.815140814 | Cu12
1 | 10 | 11.65695337 | 0.640969725 | Cu6Zn6
2 | 1 | 3 | -2.582540468 | Cu6Y6
2 | 2 | 4 | -2.895954793 | Cu6Zr6
2 | 3 | 11 | -1.843869766 | Cu6Nb6
2 | 4 | 7.343420462 | -1.416902336 | Cu6Mo6
2 | 5 | 8.138223044 | -0.716398865 | Cu6Tc6
2 | 6 | 8.895920362 | -0.099503323 | Cu6Ru6
2 | 7 | 9.62260299 | 0.383054515 | Cu6Rh6
2 | 8 | 11 | 1.133460807 | Cu6Pd6
2 | 9 | 11 | 0.844416181 | Ag6Cu6
2 | 10 | 11 | 0.515538987 | Cd6Cu6
3 | 1 | 3 | -2.527907356 | Cu6La6
3 | 2 | 4 | -3.187125988 | Cu6Hf6
3 | 3 | 11 | -2.2387796 | Cu6Ta6
3 | 4 | 6 | -1.632360849 | Cu6W6
3 | 5 | 8.138223044 | -1.007275089 | Cu6Re6
3 | 6 | 8.895920362 | -0.22997048 | Cu6Os6
3 | 7 | 9.62260299 | 0.297193347 | Cu6Ir6
3 | 8 | 10.65602237 | 1.170693735 | Cu6Pt6
3 | 9 | 11 | 1.365880039 | Au6Cu6
3 | 10 | 11.65695337 | 1.483095796 | Cu6Hg6