## Mono_Valence Electrons vs C-ads
Period | Group | Valence Electrons | Adsorption Energy | Surface
1 | 1 | 3 | 1.560266056 | Sc12
1 | 2 | 4 | 1.288465013 | Ti12
1 | 3 | 5 | 0.88328084 | V12
1 | 4 | 6 | 0.977673185 | Cr12
1 | 7 | 9 | 2.106999494 | Co12
1 | 9 | 11 | 4.110073135 | Cu12
1 | 10 | 12 | 4.489099412 | Zn12
2 | 1 | 3 | 1.796520869 | Y12
2 | 2 | 4 | 1.262184122 | Zr12
2 | 3 | 5 | 0.728154183 | Nb12
2 | 4 | 6 | 1.083346689 | Mo12
2 | 5 | 7 | 1.396295019 | Tc12
2 | 6 | 8 | 1.59930963 | Ru12
2 | 7 | 9 | 1.926347062 | Rh12
2 | 8 | 10 | 2.504732645 | Pd12
2 | 9 | 11 | 5.608978745 | Ag12
2 | 10 | 12 | 5.363709208 | Cd12
3 | 1 | 3 | 1.839902482 | La12
3 | 2 | 4 | 0.950402208 | Hf12
3 | 3 | 5 | 0.439420039 | Ta12
3 | 4 | 6 | 0.561387312 | W12
3 | 5 | 7 | 1.382594223 | Re12
3 | 6 | 8 | 1.677095004 | Os12
3 | 7 | 9 | 1.88966081 | Ir12
3 | 8 | 10 | 2.222465831 | Pt12
3 | 9 | 11 | 4.7414235 | Au12