## Mono_Valence Electrons vs H-ads
Period | Group | Valence Electrons | Adsorption Energy | Surface
1 | 1 | 3 | -1.003077461 | Sc12
1 | 2 | 4 | -1.01043746 | Ti12
1 | 3 | 5 | -0.99566059 | V12
1 | 4 | 6 | -0.878578305 | Cr12
1 | 7 | 9 | -0.448717897 | Co12
1 | 9 | 11 | -0.053560439 | Cu12
1 | 10 | 12 | 0.552737221 | Zn12
2 | 1 | 3 | -0.970131958 | Y12
2 | 2 | 4 | -0.992339168 | Zr12
2 | 3 | 5 | -0.943553103 | Nb12
2 | 4 | 6 | -0.989087 | Mo12
2 | 5 | 7 | -0.559478978 | Tc12
2 | 6 | 8 | -0.411165643 | Ru12
2 | 7 | 9 | -0.284275014 | Rh12
2 | 8 | 10 | -0.289728039 | Pd12
2 | 9 | 11 | 0.338155323 | Ag12
2 | 10 | 12 | 0.825439234 | Cd12
3 | 1 | 3 | -0.687573846 | La12
3 | 2 | 4 | -0.996874898 | Hf12
3 | 3 | 5 | -1.019672595 | Ta12
3 | 4 | 6 | -0.879511383 | W12
3 | 5 | 7 | -0.511985045 | Re12
3 | 6 | 8 | -0.258513453 | Os12
3 | 7 | 9 | -0.324119827 | Ir12
3 | 8 | 10 | -0.312314032 | Pt12
3 | 9 | 11 | 0.322403197 | Au12