## Mono_Valence Electrons vs O-ads
Period | Group | Valence Electrons | Adsorption Energy | Surface
1 | 1 | 3 | -3.751788326 | Sc12
1 | 2 | 4 | -3.455084921 | Ti12
1 | 3 | 5 | -3.230985841 | V12
1 | 4 | 6 | -2.500851622 | Cr12
1 | 7 | 9 | -0.253032128 | Co12
1 | 9 | 11 | 0.815140814 | Cu12
1 | 10 | 12 | 0.078724574 | Zn12
2 | 1 | 3 | -3.648769292 | Y12
2 | 2 | 4 | -3.425847785 | Zr12
2 | 3 | 5 | -2.982999248 | Nb12
2 | 4 | 6 | -2.116413272 | Mo12
2 | 5 | 7 | -1.287207166 | Tc12
2 | 6 | 8 | -0.376089897 | Ru12
2 | 7 | 9 | 0.595410113 | Rh12
2 | 8 | 10 | 1.359148895 | Pd12
2 | 9 | 11 | 1.961799686 | Ag12
2 | 10 | 12 | 0.904440412 | Cd12
3 | 1 | 3 | -3.004750532 | La12
3 | 2 | 4 | -3.730901957 | Hf12
3 | 3 | 5 | -3.260459443 | Ta12
3 | 4 | 6 | -2.198106472 | W12
3 | 5 | 7 | -1.20893607 | Re12
3 | 6 | 8 | -0.129969325 | Os12
3 | 7 | 9 | 0.750792558 | Ir12
3 | 8 | 10 | 1.417018665 | Pt12
3 | 9 | 11 | 2.415031951 | Au12