## Pt_Valence Electrons vs C-adsor
Period | Group | Valence Electrons | Adsorption Energy | Surface
1 | 1 | 10 | 2.481784605 | Pt6Sc6
1 | 2 | 7.368062997 | 3.135507626 | Pt6Ti6
1 | 3 | 6.299605249 | 2.000818225 | Pt6V6
1 | 4 | 7.113786609 | 1.867945174 | Cr6Pt6
1 | 5 | 7.883735163 | 4.211434587 | Mn6Pt6
1 | 6 | 8.61773876 | 2.688282001 | Fe6Pt6
1 | 7 | 9.654893846 | 2.583624025 | Co6Pt6
1 | 8 | 10 | 2.34829508 | Ni6Pt6
1 | 9 | 10.32280115 | 2.582668906 | Cu6Pt6
1 | 10 | 10.62658569 | 3.694731361 | Pt6Zn6
2 | 1 | 10 | 2.551482483 | Pt6Y6
2 | 2 | 6.32455532 | 1.322552169 | Pt6Zr6
2 | 3 | 6.299605249 | 2.119152778 | Nb6Pt6
2 | 4 | 7.113786609 | 1.759121679 | Mo6Pt6
2 | 5 | 7.883735163 | 1.706457447 | Pt6Tc6
2 | 6 | 8.61773876 | 1.704283666 | Pt6Ru6
2 | 7 | 9.321697518 | 1.893514623 | Pt6Rh6
2 | 8 | 10 | 2.063205493 | Pd6Pt6
2 | 9 | 10.32280115 | 2.495111516 | Ag6Pt6
2 | 10 | 10 | 3.265591918 | Cd6Pt6
3 | 1 | 10 | 2.733575349 | La6Pt6
3 | 2 | 6.32455532 | 1.661174983 | Hf6Pt6
3 | 3 | 6.299605249 | 1.945962932 | Pt6Ta6
3 | 4 | 7.113786609 | 1.615414552 | Pt6W6
3 | 5 | 7.883735163 | 1.509700638 | Pt6Re6
3 | 6 | 8.61773876 | 1.480621193 | Os6Pt6
3 | 7 | 9.321697518 | 1.678740204 | Ir6Pt6
3 | 8 | 10 | 2.222465831 | Pt12
3 | 9 | 10.32280115 | 2.623943949 | Au6Pt6