## Pt_Valence Electrons vs H-adsor
Period | Group | Valence Electrons | Adsorption Energy | Surface
1 | 1 | 4.481404747 | -0.314158556 | Pt6Sc6
1 | 2 | 5.428835233 | -0.467562597 | Pt6Ti6
1 | 3 | 6.299605249 | -0.52795078 | Pt6V6
1 | 4 | 7.113786609 | -0.432063169 | Cr6Pt6
1 | 6 | 8.61773876 | 0.079090568 | Fe6Pt6
1 | 7 | 9.321697518 | -0.226542254 | Co6Pt6
1 | 8 | 10 | -0.284464542 | Ni6Pt6
1 | 9 | 10 | -0.309796707 | Cu6Pt6
1 | 10 | 10 | -0.184417263 | Pt6Zn6
2 | 1 | 3 | -0.401255121 | Pt6Y6
2 | 2 | 4 | -0.621889647 | Pt6Zr6
2 | 3 | 6.299605249 | -0.590736422 | Nb6Pt6
2 | 4 | 7.113786609 | -0.470261149 | Mo6Pt6
2 | 5 | 7.883735163 | -0.317942435 | Pt6Tc6
2 | 6 | 8.61773876 | -0.262794756 | Pt6Ru6
2 | 7 | 9.321697518 | -0.291889984 | Pt6Rh6
2 | 8 | 10 | -0.306656241 | Pd6Pt6
2 | 9 | 10 | -0.340017534 | Ag6Pt6
2 | 10 | 10 | -0.250679296 | Cd6Pt6
3 | 1 | 4.481404747 | -0.207741637 | La6Pt6
3 | 2 | 4 | -0.739253298 | Hf6Pt6
3 | 3 | 6.299605249 | -0.640233657 | Pt6Ta6
3 | 4 | 6 | -0.596738437 | Pt6W6
3 | 5 | 7 | -0.407946808 | Pt6Re6
3 | 6 | 8 | -0.308441036 | Os6Pt6
3 | 7 | 9 | -0.38702003 | Ir6Pt6
3 | 8 | 10 | -0.312314032 | Pt12
3 | 9 | 10 | -0.247521278 | Au6Pt6
3 | 10 | 10 | -0.153773571 | Hg6Pt6