## Pt_Valence Electrons vs O-adsor
Period | Group | Valence Electrons | Adsorption Energy | Surface
1 | 1 | 4.481404747 | -1.926026512 | Pt6Sc6
1 | 3 | 6.299605249 | -1.624789554 | Pt6V6
1 | 4 | 7.113786609 | -1.173692702 | Cr6Pt6
1 | 5 | 7.883735163 | 1.94565177 | Mn6Pt6
1 | 6 | 8.61773876 | 0.231125875 | Fe6Pt6
1 | 7 | 9.321697518 | 0.425774074 | Co6Pt6
1 | 8 | 10 | 0.634917914 | Ni6Pt6
1 | 9 | 10.65602237 | 1.170693735 | Cu6Pt6
1 | 10 | 11.29243235 | 1.023988185 | Pt6Zn6
2 | 1 | 3 | -1.907761551 | Pt6Y6
2 | 2 | 4 | -2.558963845 | Pt6Zr6
2 | 3 | 6.299605249 | -1.705604234 | Nb6Pt6
2 | 4 | 7.113786609 | -1.234992602 | Mo6Pt6
2 | 5 | 7.883735163 | -0.452070339 | Pt6Tc6
2 | 6 | 8.61773876 | 0.214804895 | Pt6Ru6
2 | 7 | 9.321697518 | 0.720528056 | Pt6Rh6
2 | 8 | 10 | 1.272994797 | Pd6Pt6
2 | 9 | 10.32280115 | 1.267181493 | Ag6Pt6
2 | 10 | 11.29243235 | 1.4217012 | Cd6Pt6
3 | 1 | 3 | -2.123916947 | La6Pt6
3 | 2 | 4 | -2.864514624 | Hf6Pt6
3 | 3 | 6.299605249 | -1.946600359 | Pt6Ta6
3 | 4 | 7.113786609 | -1.399855221 | Pt6W6
3 | 5 | 7.883735163 | -0.650947187 | Pt6Re6
3 | 6 | 8.61773876 | 0.140297541 | Os6Pt6
3 | 7 | 9.321697518 | 0.725065691 | Ir6Pt6
3 | 8 | 10 | 1.417018665 | Pt12
3 | 9 | 10.32280115 | 1.678456389 | Au6Pt6
3 | 10 | 11.29243235 | 2.002607237 | Hg6Pt6