## Sheet1
adsorbate | surface | lattice_constant_alloy | molar_volume_alloy | EN_alloy | IE_alloy | EA_alloy | Sublimation Energy | d-Band_Center | d-Band_Width | d-Band_Filling | DOS at Fermi Energy | Work Function | CN | GCN | Valence Electrons | reaction energy (eV) | site | Beta
C | Ag6Cu6 | 385.01 | 8.69 | 1.9 | 7.72638 | 1.235 | 313.1 | -2.190629255 | 0.956398565 | 0.981300699 | 3.905 | 4.78821049 | 2 | 7.33 | 11 | 4.134827194 | bridge¦B_B¦A | 1
C | Au6Cu6 | 384.655 | 8.66 | 1.9 | 7.72638 | 1.235 | 313.1 | -2.109825709 | 1.033011096 | 0.97875592 | 3.059 | 5.135274772 | 2 | 7.33 | 11 | 4.393660381 | bridge¦B_B¦A | 1
C | Cd6Cu6 | 329.715 | 10.055 | 1.9 | 7.72638 | 1.235 | 313.1 | -2.481359542 | 0.904693603 | 0.981120432 | 2.47 | 4.532363816 | 2 | 7.33 | 11 | 3.628236398 | bridge¦B_B¦A | 1
C | Co6Cu6 | 306.1 | 6.89 | 1.886643 | 7.829467 | 0.853 | 365.1667 | -1.814154322 | 1.243017311 | 0.490141657 | 7.3807 | 5.046894399 | 3 | 7.5 | 9.622603 | 2.416516332 | hollow¦A_A_B¦HCP | 1
C | Cr6Cu6 | 326.245 | 7.17 | 1.736427 | 7.086467 | 0.8556667 | 344.0333 | -1.250464537 | 2.598014865 | 0.696735345 | 19.34 | 5.098300999 | 3 | 7.5 | 7.34342 | 1.851158471 | hollow¦A_A_B¦HCP | 1
C | Cu12 | 361.49 | 7.11 | 1.9 | 7.72638 | 1.235 | 313.1 | -2.42418392 | 1.200207026 | 0.976936542 | 1.419 | 4.948590128 | 3 | 6.954545 | 11 | 4.110073135 | hollow¦A_A_A¦FCC | 1
C | Cu6Fe6 | 324.07 | 7.1 | 1.853042 | 7.843772 | 0.5123333 | 344.9 | -1.797225467 | 1.134959339 | 0.504724038 | 7.845 | 4.90424063 | 3 | 7.5 | 8.89592 | 2.438740686 | hollow¦A_B_B¦HCP | 1
C | Cu6Hf6 | 340.565 | 10.275 | 1.571623 | 7.275725 | 0.6245 | 484.3 | -2.014959633 | 2.846711711 | 0.748415207 | 11.59 | 4.261887381 | 5 | 7.615384615 | 6.63325 | 0.587037715 | 4fold¦A_A_B_B | 1
C | Cu6Ir6 | 372.695 | 7.815 | 2.095075 | 8.553473 | 1.4542 | 495.0333 | -1.998101141 | 1.818710215 | 0.867606227 | 17.92 | 5.386608673 | 3 | 7.5 | 9.622603 | 1.76341999 | hollow¦A_B_B¦HCP | 1
C | Cu6La6 | 369.345 | 14.75 | 1.9 | 7.72638 | 1.235 | 313.1 | -2.865830774 | 1.518600452 | 0.985312397 | 10.77 | 3.255371119 | 2 | 7.33 | 11 | 1.93691161 | bridge¦A_A¦B | 1
C | Cu6Mn6 | 626.37 | 7.23 | 1.7161 | 7.580209 | 0.6175 | 273.15 | -2.008940564 | 1.086534619 | 0.503100709 | 6.655 | 4.479711626 | 5 | 7.615384615 | 8.774964 | 2.508364413 | 4fold¦A_A_B_B | 1
C | Cu6Mo6 | 338.095 | 8.245 | 2.069603 | 7.303747 | 0.9103333 | 528.3667 | -1.415222421 | 3.154140248 | 0.713586313 | 18.09 | 5.028660951 | 3 | 7.5 | 7.34342 | 1.896682708 | hollow¦A_B_B¦HCP | 1
C | Cu6Nb6 | 345.765 | 8.97 | 1.694329 | 7.08136 | 1.022333 | 582.2333 | -1.446760164 | 3.150763342 | 0.699044396 | 6.892 | 4.667111866 | 3 | 7.5 | 6.502957 | 2.130566865 | hollow¦A_B_B¦HCP | 1
C | Cu6Ni6 | 356.945 | 6.85 | 1.906661 | 7.668712 | 1.182333 | 367.8333 | -1.505721902 | 1.046636394 | 0.47672913 | 6.379 | 5.157360476 | 3 | 7.5 | 10.3228 | 2.669206141 | hollow¦A_B_B¦HCP | 1
C | Cu6Os6 | 317.465 | 7.765 | 2.095075 | 8.200947 | 1.145 | 545.0333 | -1.959205613 | 3.381079387 | 0.79540055 | 8.205 | 5.288238204 | 3 | 6.954545 | 8.89592 | 1.884561941 | hollow¦A_B_B¦FCC | 1
C | Cu6Pd6 | 375.28 | 7.835 | 2.044505 | 8.0316095 | 0.8985 | 354.9 | -1.662300184 | 1.361182404 | 0.965608902 | 1.109 | 5.177045331 | 5 | 7.615384615 | 10.48809 | 2.796323032 | 4fold¦A_A_B_B | 1
C | Cu6Pt6 | 376.955 | 8.1 | 2.145562 | 8.548013 | 1.830333 | 444.3667 | -1.97961599 | 1.621243758 | 0.936795156 | 9.213 | 5.465536153 | 3 | 7.5 | 10.3228 | 2.582668906 | hollow¦A_B_B¦HCP | 1
C | Cu6Re6 | 318.795 | 7.985 | 1.9 | 7.797807 | 0.5116667 | 596.3667 | -1.604742289 | 3.576707813 | 0.754094529 | 20.16 | 5.351967509 | 3 | 7.5 | 8.138223 | 1.617196081 | hollow¦A_B_B¦HCP | 1
C | Cu6Rh6 | 370.915 | 7.695 | 2.145562 | 7.54806 | 1.169667 | 448.8333 | -1.685279462 | 2.120595683 | 0.88286711 | 24.94 | 5.207046351 | 3 | 7.5 | 9.622603 | 1.987524103 | hollow¦A_B_B¦HCP | 1
C | Cu6Ru6 | 316.04 | 7.64 | 2.095075 | 7.48246 | 1.111667 | 508.1667 | -1.762972034 | 2.672105736 | 0.803686792 | 19.01 | 5.186040328 | 3 | 7.5 | 8.89592 | 2.115206311 | hollow¦A_B_B¦HCP | 1
C | Cu6Sc6 | 346.195 | 11.055 | 1.607483 | 7.143935 | 0.7115 | 323.55 | -2.010792124 | 2.159918204 | 0.73906781 | 12.04 | 3.822384044 | 5 | 7.615384615 | 5.744563 | 1.377864069 | 4fold¦A_A_B_B | 1
C | Cu6Ta6 | 345.81 | 8.98 | 1.622976 | 7.608507 | 0.6263333 | 618.3667 | -0.943609411 | 3.96215394 | 0.614364388 | 8.495 | 4.773477881 | 3 | 6.954545 | 6.502957 | 1.886466602 | hollow¦A_B_B¦FCC | 1
C | Cu6Tc6 | 317.495 | 7.87 | 1.9 | 7.321713 | 0.7783333 | 486.3667 | -1.492755701 | 2.961045744 | 0.760321188 | 5.739 | 5.21358385 | 3 | 7.5 | 8.138223 | 1.885343588 | hollow¦A_B_B¦HCP | 1
C | Cu6Ti6 | 328.285 | 8.875 | 1.651702 | 7.12754 | 0.4643333 | 400.1667 | -1.29553727 | 2.491295851 | 0.649501543 | 15.41 | 4.405837276 | 3 | 7.5 | 5.604079 | 2.176645126 | hollow¦A_B_B¦HCP | 1
C | Cu6V6 | 332.245 | 7.715 | 1.715443 | 7.072918 | 0.7616667 | 421.5667 | -1.293041251 | 2.690707137 | 0.683997315 | 14.7 | 4.828947524 | 3 | 7.5 | 6.502957 | 2.130292847 | hollow¦A_B_B¦HCP | 1
C | Cu6W6 | 339.005 | 8.29 | 2.195462 | 7.818147 | 0.95584 | 661.0333 | -1.569963406 | 3.668828767 | 0.711379047 | 12.6 | 5.146307013 | 3 | 7.5 | 7.34342 | 1.650907584 | hollow¦A_B_B¦HCP | 1
C | Cu6Y6 | 363.115 | 13.495 | 1.9 | 7.72638 | 1.235 | 313.1 | -2.968162559 | 1.251092813 | 0.979632734 | 13.81 | 3.555315099 | 2 | 7.33 | 11 | 1.70533974 | bridge¦A_A¦B | 1
C | Cu6Zn6 | 313.99 | 8.135 | 1.9 | 7.72638 | 1.235 | 313.1 | -2.712129617 | 1.150868018 | 0.975580305 | 9.048 | 4.814283816 | 2 | 7.33 | 11 | 4.243781575 | bridge¦A_A¦B | 1
C | Cu6Zr6 | 342.345 | 10.565 | 1.589654 | 7.180253 | 0.8305 | 457.05 | -1.890340003 | 2.512963388 | 0.751745055 | 21.91 | 4.074939824 | 5 | 7.615384615 | 6.63325 | 0.687920655 | 4fold¦A_A_B_B | 1