## Sheet1
adsorbate | surface | lattice_constant_alloy | molar_volume_alloy | EN_alloy | IE_alloy | EA_alloy | Sublimation Energy | d-Band_Center | d-Band_Width | d-Band_Filling | DOS at Fermi Energy | Work Function | CN | GCN | Valence Electrons | reaction energy (eV) | site | Beta
C | Ag6Pt6 | 400.475 | 9.68 | 2.156796 | 8.497965 | 1.852667 | 428.7667 | -2.346302569 | 1.740209926 | 0.940007788 | 4.655 | 5.261087206 | 3 | 7.5 | 10.3228 | 2.495111516 | hollow¦A_B_B¦HCP | 1
C | Au6Pt6 | 400.12 | 9.65 | 2.363566 | 9.047738 | 2.18821 | 454.1667 | -2.184600858 | 1.764520137 | 0.932029548 | 9.496 | 5.729870974 | 3 | 7.5 | 10.3228 | 2.623943949 | hollow¦A_B_B¦HCP | 1
C | Cd6Pt6 | 345.18 | 11.045 | 2.28 | 8.95883 | 2.128 | 510 | -1.893255884 | 1.665079626 | 0.928366026 | 7.281 | 4.923061134 | 2 | 7.33 | 10 | 3.265591918 | bridge¦B_B¦A | 1
C | Co6Pt6 | 321.565 | 7.88 | 2.138007 | 8.599557 | 1.639333 | 470.4 | -2.266320878 | 1.810879437 | 0.483217266 | 8.8254 | 5.309615562 | 3 | 7.5 | 9.654894 | 2.583624025 | hollow¦A_B_B¦HCP | 1
C | Cr6Pt6 | 341.71 | 8.16 | 1.845229 | 7.497283 | 1.153333 | 409.6667 | -1.62229792 | 2.902364289 | 0.697858485 | 22.38 | 5.290295667 | 3 | 7.5 | 7.113787 | 1.867945174 | hollow¦A_A_B¦HCP | 1
C | Cu6Pt6 | 376.955 | 8.1 | 2.145562 | 8.548013 | 1.830333 | 444.3667 | -1.97961599 | 1.621243758 | 0.936795156 | 9.213 | 5.465536153 | 3 | 7.5 | 10.3228 | 2.582668906 | hollow¦A_B_B¦HCP | 1
C | Fe6Pt6 | 339.535 | 8.09 | 1.969151 | 8.254589 | 0.81 | 410.5333 | -1.875618423 | 1.047847033 | 0.510165917 | 10.9829 | 5.147875914 | 3 | 6.954545 | 8.617739 | 2.688282001 | hollow¦A_A_B¦FCC | 1
C | Hf6Pt6 | 356.03 | 11.265 | 1.721627 | 7.89195 | 1.071 | 582.75 | -2.391664768 | 3.528267221 | 0.73337843 | 11.05 | 4.247295716 | 5 | 7.615384615 | 6.324555 | 1.661174983 | 4fold¦A_A_B_B | 1
C | Ir6Pt6 | 388.16 | 8.805 | 2.22635 | 8.96429 | 1.751867 | 560.6667 | -2.204461665 | 2.117695127 | 0.840003943 | 31.07 | 5.77821202 | 3 | 7.5 | 9.321698 | 1.678740204 | hollow¦A_A_B¦HCP | 1
C | La6Pt6 | 384.81 | 15.74 | 2.28 | 8.95883 | 2.128 | 510 | -2.815604598 | 2.535554707 | 0.969793113 | 9.414 | 3.266230914 | 2 | 7.33 | 10 | 2.733575349 | bridge¦B_B¦A | 1
C | Mn6Pt6 | 641.835 | 8.22 | 1.762785 | 7.942302 | 0.7093333 | 325.4667 | -1.484942968 | 1.400693491 | 0.512000713 | 9.899 | 4.889882645 | 3 | 6.954545 | 7.883735 | 4.211434587 | hollow¦A_A_B¦FCC | 1
C | Mo6Pt6 | 353.56 | 9.235 | 2.199281 | 7.714563 | 1.208 | 594 | -1.783227538 | 3.464276082 | 0.708856577 | 16.39 | 5.263392283 | 3 | 7.5 | 7.113787 | 1.759121679 | hollow¦A_A_B¦HCP | 1
C | Nb6Pt6 | 361.23 | 9.96 | 1.800494 | 7.492177 | 1.32 | 647.8667 | -1.602744728 | 3.581708231 | 0.686139182 | 9.074 | 4.883013286 | 3 | 6.954545 | 6.299605 | 2.119152778 | hollow¦A_A_B¦FCC | 1
C | Ni6Pt6 | 372.41 | 7.84 | 2.14932 | 8.519179 | 1.804 | 471.7333 | -1.980505026 | 1.194262894 | 0.47374016 | 23.623 | 5.520653303 | 3 | 7.5 | 10 | 2.34829508 | hollow¦A_B_B¦HCP | 1
C | Os6Pt6 | 332.93 | 8.755 | 2.22635 | 8.611763 | 1.442667 | 610.6667 | -2.114768205 | 3.590771074 | 0.765300544 | 15.06 | 5.576177313 | 3 | 7.5 | 8.617739 | 1.480621193 | hollow¦A_A_B¦HCP | 1
C | Pd6Pt6 | 390.745 | 8.825 | 2.253015 | 8.7515 | 1.606 | 472.2333 | -1.913915903 | 1.645662338 | 0.918438405 | 19.14 | 5.660977902 | 3 | 7.5 | 10 | 2.063205493 | hollow¦A_B_B¦HCP | 1
C | Pt12 | 392.42 | 9.09 | 2.28 | 8.95883 | 2.128 | 510 | -2.15484575 | 1.922455161 | 0.905304336 | 8.782 | 5.946806688 | 3 | 6.954545 | 10 | 2.222465831 | hollow¦A_A_A¦FCC | 1
C | Pt6Re6 | 334.26 | 8.975 | 2.019051 | 8.208623 | 0.8093333 | 662 | -1.990463705 | 3.861363084 | 0.726087103 | 13.24 | 5.515737819 | 3 | 7.5 | 7.883735 | 1.509700638 | hollow¦A_B_B¦HCP | 1
C | Pt6Rh6 | 386.38 | 8.685 | 2.28 | 7.958877 | 1.467333 | 514.4667 | -1.85834284 | 2.610147509 | 0.83738794 | 23.34 | 5.60615073 | 3 | 7.5 | 9.321698 | 1.893514623 | hollow¦A_B_B¦HCP | 1
C | Pt6Ru6 | 331.505 | 8.63 | 2.22635 | 7.893277 | 1.409333 | 573.8 | -1.874434062 | 3.018167891 | 0.777285174 | 18.15 | 5.458999083 | 3 | 7.5 | 8.617739 | 1.704283666 | hollow¦A_B_B¦HCP | 1
C | Pt6Sc6 | 361.66 | 12.045 | 2.28 | 8.95883 | 2.128 | 510 | -3.012453037 | 2.303461127 | 0.950934415 | 10.93 | 4.027450252 | 2 | 7.33 | 10 | 2.481784605 | bridge¦A_A¦B | 1
C | Pt6Ta6 | 361.275 | 9.97 | 1.724669 | 8.019324 | 0.924 | 684 | -0.980174996 | 4.401084805 | 0.591532578 | 17.14 | 5.014033848 | 3 | 6.954545 | 6.299605 | 1.945962932 | hollow¦A_B_B¦FCC | 1
C | Pt6Tc6 | 332.96 | 8.86 | 2.019051 | 7.73253 | 1.076 | 552 | -1.798050188 | 3.283847514 | 0.728027438 | 19.31 | 5.382610866 | 3 | 7.5 | 7.883735 | 1.706457447 | hollow¦A_B_B¦HCP | 1
C | Pt6Ti6 | 343.75 | 9.865 | 2.000461 | 8.248593 | 1.445 | 487.9 | -2.421274164 | 2.860759984 | 0.80231973 | 24.61 | 4.56758825 | 3 | 7.5 | 7.368063 | 3.135507626 | hollow¦A_A_B¦HCP | 1
C | Pt6V6 | 347.71 | 8.705 | 1.82293 | 7.483735 | 1.059333 | 487.2 | -1.531767317 | 2.996524385 | 0.671193018 | 9.087 | 5.049187378 | 3 | 6.954545 | 6.299605 | 2.000818225 | hollow¦A_B_B¦FCC | 1
C | Pt6W6 | 354.47 | 9.28 | 2.333026 | 8.228963 | 1.253507 | 726.6667 | -1.936024845 | 3.990331228 | 0.70925574 | 19.18 | 5.386047093 | 3 | 7.5 | 7.113787 | 1.615414552 | hollow¦A_B_B¦HCP | 1
C | Pt6Y6 | 378.58 | 14.485 | 2.28 | 8.95883 | 2.128 | 510 | -2.776311715 | 2.37775763 | 0.94797042 | 10.04 | 3.673111991 | 2 | 7.33 | 10 | 2.551482483 | bridge¦A_A¦B | 1
C | Pt6Zn6 | 329.455 | 9.125 | 2.047 | 9.103952 | 1.418667 | 382.1167 | -3.708082504 | 2.677239908 | 0.948180297 | 1.965 | 5.200489905 | 3 | 7.5 | 10.62659 | 3.694731361 | hollow¦A_A_B¦HCP | 1
C | Pt6Zr6 | 357.81 | 11.555 | 1.741379 | 7.796478 | 1.277 | 555.5 | -2.234463495 | 3.197941888 | 0.728623426 | 10.03 | 4.111605055 | 5 | 7.615384615 | 6.324555 | 1.322552169 | 4fold¦A_A_B_B | 1