## updated_v11_ml_data_C_mono
adsorbate | surface | lattice_constant_alloy | molar_volume_alloy | EN_alloy | IE_alloy | EA_alloy | Sublimation Energy | d-Band_Center | d-Band_Width | d-Band_Filling | DOS at Fermi Energy | Work Function | CN | GCN | Valence Electrons | reaction energy (eV) | site | Beta
C | Ag12 | 408.53 | 10.27 | 1.93 | 7.576234 | 1.302 | 266.3 | -4.003562342 | 1.062093399 | 0.987269544 | 0.001824 | 4.681726044 | 1 | 7.5 | 11 | 6.984898424 | top¦A | 0.5
C | Ag12 | 408.53 | 10.27 | 1.93 | 7.576234 | 1.302 | 266.3 | -4.003571624 | 1.061867956 | 0.98727677 | 0.001824 | 4.681726044 | 3 | 7.5 | 11 | 5.667144574 | hollow¦A_A_A¦HCP | 0.5
C | Ag12 | 408.53 | 10.27 | 1.93 | 7.576234 | 1.302 | 266.3 | -4.003607572 | 1.061738624 | 0.987279861 | 0.001824 | 4.681726044 | 3 | 6.954545 | 11 | 5.608978745 | hollow¦A_A_A¦FCC | 0.5
C | Au12 | 407.82 | 10.21 | 2.54 | 9.225554 | 2.30863 | 342.5 | -3.239426153 | 1.406590579 | 0.974485182 | 1.182 | 5.426721805 | 1 | 7.5 | 11 | 6.525164134 | top¦A | 0.5
C | Au12 | 407.82 | 10.21 | 2.54 | 9.225554 | 2.30863 | 342.5 | -3.239449459 | 1.406481978 | 0.974489352 | 1.182 | 5.426721805 | 3 | 7.5 | 11 | 4.896599954 | hollow¦A_A_A¦HCP | 0.5
C | Au12 | 407.82 | 10.21 | 2.54 | 9.225554 | 2.30863 | 342.5 | -3.239430288 | 1.406537468 | 0.97448698 | 1.182 | 5.426721805 | 3 | 6.954545 | 11 | 4.7414235 | hollow¦A_A_A¦FCC | 0.5
C | Cd12 | 297.94 | 13 | 1.69 | 8.99382 | 0 | 106.3 | -8.882171164 | 1.002389758 | 0.997127358 | 5.874 | 4.170427895 | 3 | 7.5 | 12 | 5.363709208 | hollow¦A_A_A¦HCP | 1
C | Cd12 | 297.94 | 13 | 1.69 | 8.99382 | 0 | 106.3 | -8.882184464 | 1.002376305 | 0.99712752 | 5.874 | 4.170427895 | 3 | 6.954545 | 12 | 5.458832723 | hollow¦A_A_A¦FCC | 1
C | Co12 | 250.71 | 6.67 | 1.88 | 7.88101 | 0.662 | 391.2 | -1.580144231 | 1.654108239 | 0.491887973 | 12.023 | 5.169206329 | 1 | 7.5 | 9 | 3.999846213 | top¦A | 1
C | Co12 | 250.71 | 6.67 | 1.88 | 7.88101 | 0.662 | 391.2 | -1.580641239 | 1.655552846 | 0.491872776 | 12.023 | 5.169206329 | 3 | 7.5 | 9 | 2.106999494 | hollow¦A_A_A¦HCP | 1
C | Co12 | 250.71 | 6.67 | 1.88 | 7.88101 | 0.662 | 391.2 | -1.580100381 | 1.653921765 | 0.491892777 | 12.023 | 5.169206329 | 3 | 6.954545 | 9 | 2.292815966 | hollow¦A_A_A¦FCC | 1
C | Cr12 | 291 | 7.23 | 1.66 | 6.76651 | 0.666 | 359.5 | -0.747906332 | 3.530927489 | 0.653164561 | 25.51 | 5.105509079 | 1 | 7.5 | 6 | 3.640320566 | top¦A | 1
C | Cr12 | 291 | 7.23 | 1.66 | 6.76651 | 0.666 | 359.5 | -0.74863813 | 3.531224889 | 0.65335753 | 25.51 | 5.105509079 | 3 | 7.5 | 6 | 1.070740336 | hollow¦A_A_A¦HCP | 1
C | Cr12 | 291 | 7.23 | 1.66 | 6.76651 | 0.666 | 359.5 | -0.74851742 | 3.531112009 | 0.653319847 | 25.51 | 5.105509079 | 3 | 6.954545 | 6 | 0.977673185 | hollow¦A_A_A¦FCC | 1
C | Cu12 | 361.49 | 7.11 | 1.9 | 7.72638 | 1.235 | 313.1 | -2.424518836 | 1.200165955 | 0.976938777 | 1.419 | 4.948590128 | 1 | 7.5 | 11 | 5.956332468 | top¦A | 1
C | Cu12 | 361.49 | 7.11 | 1.9 | 7.72638 | 1.235 | 313.1 | -2.424018938 | 1.200185032 | 0.976936295 | 1.419 | 4.948590128 | 3 | 7.5 | 11 | 4.163048937 | hollow¦A_A_A¦HCP | 1
C | Cu12 | 361.49 | 7.11 | 1.9 | 7.72638 | 1.235 | 313.1 | -2.42418392 | 1.200207026 | 0.976936542 | 1.419 | 4.948590128 | 3 | 6.954545 | 11 | 4.110073135 | hollow¦A_A_A¦FCC | 1
C | Hf12 | 319.64 | 13.44 | 1.3 | 6.82507 | 0.014 | 655.5 | -1.048610076 | 5.763411817 | 0.573283516 | 14.96 | 4.523521558 | 1 | 7.5 | 4 | 4.407675196 | top¦A | 1
C | Hf12 | 319.64 | 13.44 | 1.3 | 6.82507 | 0.014 | 655.5 | -1.048158336 | 5.763164699 | 0.57318976 | 14.96 | 4.523521558 | 3 | 7.5 | 4 | 0.950402208 | hollow¦A_A_A¦HCP | 1
C | Hf12 | 319.64 | 13.44 | 1.3 | 6.82507 | 0.014 | 655.5 | -1.04826476 | 5.762781101 | 0.57323648 | 14.96 | 4.523521558 | 3 | 6.954545 | 4 | 1.11796093 | hollow¦A_A_A¦FCC | 1
C | Ir12 | 383.9 | 8.52 | 2.2 | 8.96702 | 1.5638 | 586 | -2.403748601 | 2.359900247 | 0.82583483 | 17.27 | 5.637090407 | 1 | 7.5 | 9 | 3.426523308 | top¦A | 1
C | Ir12 | 383.9 | 8.52 | 2.2 | 8.96702 | 1.5638 | 586 | -2.40414893 | 2.359720666 | 0.825904251 | 17.27 | 5.637090407 | 3 | 7.5 | 9 | 1.88966081 | hollow¦A_A_A¦HCP | 1
C | Ir12 | 383.9 | 8.52 | 2.2 | 8.96702 | 1.5638 | 586 | -2.404406275 | 2.359766916 | 0.825921733 | 17.27 | 5.637090407 | 3 | 6.954545 | 9 | 2.244876583 | hollow¦A_A_A¦FCC | 1
C | La12 | 377.2 | 22.39 | 1.1 | 5.5769 | 0.47 | 406.2 | -0.843915911 | 4.244577523 | 0.609203929 | 23.33 | 3.34990136 | 1 | 7.5 | 3 | 4.97246502 | top¦A | 1
C | La12 | 377.2 | 22.39 | 1.1 | 5.5769 | 0.47 | 406.2 | -0.843328101 | 4.243927968 | 0.609098101 | 23.33 | 3.34990136 | 3 | 7.5 | 3 | 1.839902482 | hollow¦A_A_A¦HCP | 1
C | La12 | 377.2 | 22.39 | 1.1 | 5.5769 | 0.47 | 406.2 | -0.84353835 | 4.244069801 | 0.609194147 | 23.33 | 3.34990136 | 3 | 6.954545 | 3 | 2.209523281 | hollow¦A_A_A¦FCC | 1
C | Mo12 | 314.7 | 9.38 | 2.16 | 7.09243 | 0.748 | 636 | -1.045069806 | 4.589310286 | 0.667494371 | 21.32 | 4.976166617 | 1 | 7.5 | 6 | 4.001872917 | top¦A | 1
C | Mo12 | 314.7 | 9.38 | 2.16 | 7.09243 | 0.748 | 636 | -1.045806248 | 4.589375947 | 0.667635732 | 21.32 | 4.976166617 | 3 | 7.5 | 6 | 1.134830764 | hollow¦A_A_A¦HCP | 1
C | Mo12 | 314.7 | 9.38 | 2.16 | 7.09243 | 0.748 | 636 | -1.045416019 | 4.589337541 | 0.667551165 | 21.32 | 4.976166617 | 3 | 6.954545 | 6 | 1.083346689 | hollow¦A_A_A¦FCC | 1
C | Nb12 | 330.04 | 10.83 | 1.6 | 6.75885 | 0.916 | 716.8 | -0.86021088 | 4.257336199 | 0.629085434 | 42.2 | 4.676492082 | 1 | 7.5 | 5 | 4.033442748 | top¦A | 1
C | Nb12 | 330.04 | 10.83 | 1.6 | 6.75885 | 0.916 | 716.8 | -0.860075297 | 4.257366893 | 0.629056097 | 42.2 | 4.676492082 | 3 | 7.5 | 5 | 0.910632907 | hollow¦A_A_A¦HCP | 1
C | Nb12 | 330.04 | 10.83 | 1.6 | 6.75885 | 0.916 | 716.8 | -0.860363708 | 4.257491351 | 0.629124921 | 42.2 | 4.676492082 | 3 | 6.954545 | 5 | 0.728154183 | hollow¦A_A_A¦FCC | 1
C | Os12 | 273.44 | 8.42 | 2.2 | 8.43823 | 1.1 | 661 | -1.909056083 | 5.367090677 | 0.724385006 | 3.814 | 5.504376059 | 1 | 7.5 | 8 | 3.698386258 | top¦A | 1
C | Os12 | 273.44 | 8.42 | 2.2 | 8.43823 | 1.1 | 661 | -1.905268707 | 5.36797483 | 0.723922966 | 3.814 | 5.504376059 | 3 | 7.5 | 8 | 1.677095004 | hollow¦A_A_A¦HCP | 1
C | Os12 | 273.44 | 8.42 | 2.2 | 8.43823 | 1.1 | 661 | -1.905588767 | 5.367893005 | 0.723959437 | 3.814 | 5.504376059 | 3 | 6.954545 | 8 | 2.301708782 | hollow¦A_A_A¦FCC | 1
C | Pd12 | 389.07 | 8.56 | 2.2 | 8.336839 | 0.562 | 396.7 | -1.647359184 | 1.397635929 | 0.936136936 | 9.852 | 5.37185132 | 1 | 7.5 | 10 | 4.826180566 | top¦A | 1
C | Pd12 | 389.07 | 8.56 | 2.2 | 8.336839 | 0.562 | 396.7 | -1.647185269 | 1.39800252 | 0.936112988 | 9.852 | 5.37185132 | 3 | 7.5 | 10 | 2.504732645 | hollow¦A_A_A¦HCP | 1
C | Pd12 | 389.07 | 8.56 | 2.2 | 8.336839 | 0.562 | 396.7 | -1.64724671 | 1.397884535 | 0.936121802 | 9.852 | 5.37185132 | 3 | 6.954545 | 10 | 2.559051602 | hollow¦A_A_A¦FCC | 1
C | Pt12 | 392.42 | 9.09 | 2.28 | 8.95883 | 2.128 | 510 | -2.154847642 | 1.922339888 | 0.90533201 | 8.782 | 5.946806688 | 1 | 7.5 | 10 | 4.140889346 | top¦A | 1
C | Pt12 | 392.42 | 9.09 | 2.28 | 8.95883 | 2.128 | 510 | -2.15481818 | 1.922490455 | 0.905308148 | 8.782 | 5.946806688 | 3 | 7.5 | 10 | 2.306027909 | hollow¦A_A_A¦HCP | 1
C | Pt12 | 392.42 | 9.09 | 2.28 | 8.95883 | 2.128 | 510 | -2.15484575 | 1.922455161 | 0.905304336 | 8.782 | 5.946806688 | 3 | 6.954545 | 10 | 2.222465831 | hollow¦A_A_A¦FCC | 1
C | Re12 | 276.1 | 8.86 | 1.9 | 7.83352 | 0.15 | 738 | -1.670018132 | 5.768289431 | 0.674964789 | 6.086 | 5.342665688 | 1 | 7.5 | 7 | 4.02485606 | top¦A | 1
C | Re12 | 276.1 | 8.86 | 1.9 | 7.83352 | 0.15 | 738 | -1.66973535 | 5.768306801 | 0.674920883 | 6.086 | 5.342665688 | 3 | 7.5 | 7 | 1.382594223 | hollow¦A_A_A¦HCP | 1
C | Re12 | 276.1 | 8.86 | 1.9 | 7.83352 | 0.15 | 738 | -1.669677878 | 5.768222246 | 0.674914676 | 6.086 | 5.342665688 | 3 | 6.954545 | 7 | 1.640166843 | hollow¦A_A_A¦FCC | 1
C | Rh12 | 380.34 | 8.28 | 2.28 | 7.4589 | 1.137 | 516.7 | -1.835742602 | 3.478620815 | 0.817456423 | 7.762 | 5.287723878 | 1 | 7.5 | 9 | 3.724234623 | top¦A | 1
C | Rh12 | 380.34 | 8.28 | 2.28 | 7.4589 | 1.137 | 516.7 | -1.835835436 | 3.478811073 | 0.81745264 | 7.762 | 5.287723878 | 3 | 7.5 | 9 | 1.926347062 | hollow¦A_A_A¦HCP | 1
C | Rh12 | 380.34 | 8.28 | 2.28 | 7.4589 | 1.137 | 516.7 | -1.835801099 | 3.478736958 | 0.817455784 | 7.762 | 5.287723878 | 3 | 6.954545 | 9 | 2.219680338 | hollow¦A_A_A¦FCC | 1
C | Ru12 | 270.59 | 8.17 | 2.2 | 7.3605 | 1.05 | 605.7 | -1.595690672 | 4.099414512 | 0.733848136 | 12 | 5.210094992 | 1 | 7.5 | 8 | 3.567144257 | top¦A | 1
C | Ru12 | 270.59 | 8.17 | 2.2 | 7.3605 | 1.05 | 605.7 | -1.595447664 | 4.099610849 | 0.733800626 | 12 | 5.210094992 | 3 | 7.5 | 8 | 1.59930963 | hollow¦A_A_A¦HCP | 1
C | Ru12 | 270.59 | 8.17 | 2.2 | 7.3605 | 1.05 | 605.7 | -1.594865863 | 4.099737971 | 0.733729242 | 12 | 5.210094992 | 3 | 6.954545 | 8 | 2.166237452 | hollow¦A_A_A¦FCC | 1
C | Sc12 | 330.9 | 15 | 1.36 | 6.56149 | 0.188 | 334 | -0.363112902 | 3.468847638 | 0.472897601 | 22.27 | 3.86053211 | 1 | 7.5 | 3 | 4.55285514 | top¦A | 1
C | Sc12 | 330.9 | 15 | 1.36 | 6.56149 | 0.188 | 334 | -0.363940768 | 3.469194543 | 0.473039478 | 22.27 | 3.86053211 | 3 | 7.5 | 3 | 1.560266056 | hollow¦A_A_A¦HCP | 1
C | Sc12 | 330.9 | 15 | 1.36 | 6.56149 | 0.188 | 334 | -0.36358017 | 3.469016115 | 0.472964565 | 22.27 | 3.86053211 | 3 | 6.954545 | 3 | 1.980335128 | hollow¦A_A_A¦FCC | 1
C | Ta12 | 330.13 | 10.85 | 1.5 | 7.549571 | 0.322 | 771 | 0.065880794 | 5.657391958 | 0.468856408 | 35.67 | 4.871340707 | 1 | 7.5 | 5 | 4.260301334 | top¦A | 1
C | Ta12 | 330.13 | 10.85 | 1.5 | 7.549571 | 0.322 | 771 | 0.065918436 | 5.657201127 | 0.468845798 | 35.67 | 4.871340707 | 3 | 7.5 | 5 | 0.752288639 | hollow¦A_A_A¦HCP | 1
C | Ta12 | 330.13 | 10.85 | 1.5 | 7.549571 | 0.322 | 771 | 0.066282957 | 5.65721683 | 0.468808186 | 35.67 | 4.871340707 | 3 | 6.954545 | 5 | 0.439420039 | hollow¦A_A_A¦FCC | 1
C | Tc12 | 273.5 | 8.63 | 1.9 | 7.11938 | 0.55 | 573 | -1.383265667 | 4.343851511 | 0.683359712 | 27.1 | 5.114201068 | 1 | 7.5 | 7 | 3.723349165 | top¦A | 1
C | Tc12 | 273.5 | 8.63 | 1.9 | 7.11938 | 0.55 | 573 | -1.38331182 | 4.343893295 | 0.683342661 | 27.1 | 5.114201068 | 3 | 7.5 | 7 | 1.396295019 | hollow¦A_A_A¦HCP | 1
C | Tc12 | 273.5 | 8.63 | 1.9 | 7.11938 | 0.55 | 573 | -1.383290476 | 4.343948448 | 0.683349988 | 27.1 | 5.114201068 | 3 | 6.954545 | 7 | 1.716465658 | hollow¦A_A_A¦FCC | 1
C | Ti12 | 295.08 | 10.64 | 1.54 | 6.82812 | 0.079 | 443.7 | -0.600513444 | 3.562344504 | 0.56737983 | 25.29 | 4.586242235 | 1 | 7.5 | 4 | 3.803851867 | top¦A | 1
C | Ti12 | 295.08 | 10.64 | 1.54 | 6.82812 | 0.079 | 443.7 | -0.600855957 | 3.562817891 | 0.567466665 | 25.29 | 4.586242235 | 3 | 7.5 | 4 | 1.288465013 | hollow¦A_A_A¦HCP | 1
C | Ti12 | 295.08 | 10.64 | 1.54 | 6.82812 | 0.079 | 443.7 | -0.600817269 | 3.56275627 | 0.567456297 | 25.29 | 4.586242235 | 3 | 6.954545 | 4 | 1.310324189 | hollow¦A_A_A¦FCC | 1
C | V12 | 303 | 8.32 | 1.63 | 6.746187 | 0.525 | 475.8 | -0.649832575 | 3.581906496 | 0.619977033 | 12.31 | 4.845549005 | 1 | 7.5 | 5 | 3.602374699 | top¦A | 1
C | V12 | 303 | 8.32 | 1.63 | 6.746187 | 0.525 | 475.8 | -0.649523071 | 3.581968102 | 0.619887948 | 12.31 | 4.845549005 | 3 | 7.5 | 5 | 1.008863553 | hollow¦A_A_A¦HCP | 1
C | V12 | 303 | 8.32 | 1.63 | 6.746187 | 0.525 | 475.8 | -0.64983714 | 3.582005978 | 0.619982055 | 12.31 | 4.845549005 | 3 | 6.954545 | 5 | 0.88328084 | hollow¦A_A_A¦FCC | 1
C | W12 | 316.52 | 9.47 | 2.36 | 7.86403 | 0.81626 | 835 | -1.109740107 | 5.270504005 | 0.652170591 | 13.02 | 5.151940427 | 1 | 7.5 | 6 | 4.075780532 | top¦A | 1
C | W12 | 316.52 | 9.47 | 2.36 | 7.86403 | 0.81626 | 835 | -1.107980157 | 5.270065164 | 0.651853067 | 13.02 | 5.151940427 | 3 | 7.5 | 6 | 0.721671343 | hollow¦A_A_A¦HCP | 1
C | W12 | 316.52 | 9.47 | 2.36 | 7.86403 | 0.81626 | 835 | -1.108487937 | 5.270145833 | 0.65194495 | 13.02 | 5.151940427 | 3 | 6.954545 | 6 | 0.561387312 | hollow¦A_A_A¦FCC | 1
C | Y12 | 364.74 | 19.88 | 1.22 | 6.21726 | 0.307 | 391.4 | -0.617135679 | 4.177115615 | 0.514227673 | 22.53 | 3.594501168 | 1 | 7.5 | 3 | 5.033120555 | top¦A | 1
C | Y12 | 364.74 | 19.88 | 1.22 | 6.21726 | 0.307 | 391.4 | -0.618285937 | 4.177835878 | 0.514644369 | 22.53 | 3.594501168 | 3 | 7.5 | 3 | 1.796520869 | hollow¦A_A_A¦HCP | 1
C | Y12 | 364.74 | 19.88 | 1.22 | 6.21726 | 0.307 | 391.4 | -0.617843878 | 4.177542528 | 0.514493909 | 22.53 | 3.594501168 | 3 | 6.954545 | 3 | 2.20871415 | hollow¦A_A_A¦FCC | 1
C | Zn12 | 266.49 | 9.16 | 1.65 | 9.394197 | 0 | 126.35 | -7.316130234 | 0.824084251 | 0.996325225 | 0.6036 | 4.494069755 | 1 | 7.5 | 12 | 6.115356067 | top¦A | 1
C | Zn12 | 266.49 | 9.16 | 1.65 | 9.394197 | 0 | 126.35 | -7.316160151 | 0.824045444 | 0.996325653 | 0.6036 | 4.494069755 | 3 | 6.954545 | 12 | 4.489099412 | hollow¦A_A_A¦FCC | 1
C | Zr12 | 323.2 | 14.02 | 1.33 | 6.634126 | 0.426 | 601 | -0.852477746 | 4.285431328 | 0.580548731 | 33.82 | 4.395408327 | 1 | 7.5 | 4 | 4.374206827 | top¦A | 1
C | Zr12 | 323.2 | 14.02 | 1.33 | 6.634126 | 0.426 | 601 | -0.851634585 | 4.284900187 | 0.580311256 | 33.82 | 4.395408327 | 3 | 7.5 | 4 | 1.262184122 | hollow¦A_A_A¦HCP | 1
C | Zr12 | 323.2 | 14.02 | 1.33 | 6.634126 | 0.426 | 601 | -0.852017203 | 4.285203121 | 0.580416467 | 33.82 | 4.395408327 | 3 | 6.954545 | 4 | 1.282841508 | hollow¦A_A_A¦FCC | 1