## Sheet1
adsorbate | surface | lattice_constant_alloy | molar_volume_alloy | EN_alloy | IE_alloy | EA_alloy | Sublimation Energy | d-Band_Center | d-Band_Width | d-Band_Filling | DOS at Fermi Energy | Work Function | CN | GCN | Valence Electrons | reaction energy (eV) | site | Beta
H | Ag6Cu6 | 385.01 | 8.69 | 1.93 | 7.576234 | 1.302 | 266.3 | -4.169663289 | 1.227916346 | 0.984403123 | 3.905 | 4.78821049 | 1 | 7.5 | 11 | 0.837703269 | top¦A | 1
H | Ag6Cu6 | 385.01 | 8.69 | 1.93 | 7.576234 | 1.302 | 266.3 | -4.169668551 | 1.227939349 | 0.984402667 | 3.905 | 4.78821049 | 2 | 7.33 | 11 | 0.494698197 | bridge¦A_A¦B | 1
H | Ag6Cu6 | 385.01 | 8.69 | 1.9 | 7.72638 | 1.235 | 313.1 | -2.190629255 | 0.956398565 | 0.981300699 | 3.905 | 4.78821049 | 2 | 7.33 | 11 | 0.077060734 | bridge¦B_B¦A | 1
H | Ag6Cu6 | 385.01 | 8.69 | 1.914941252 | 7.651307 | 1.2685 | 289.7 | -3.179610478 | 1.479941651 | 0.982849115 | 3.905 | 4.78821049 | 2 | 7.33 | 11 | 0.254191877 | bridge¦A_B¦B | 1
H | Ag6Cu6 | 385.01 | 8.69 | 1.919947734 | 7.626282667 | 1.279666667 | 281.9 | -3.509360635 | 1.476712111 | 0.983367864 | 3.905 | 4.78821049 | 3 | 7.5 | 11 | 0.194425202 | hollow¦A_A_B¦HCP | 1
H | Ag6Cu6 | 385.01 | 8.69 | 1.919947734 | 7.626282667 | 1.279666667 | 281.9 | -3.509374146 | 1.476701755 | 0.98336803 | 3.905 | 4.78821049 | 3 | 6.954545455 | 11 | 0.184468556 | hollow¦A_A_B¦FCC | 1
H | Ag6Cu6 | 385.01 | 8.69 | 1.909947825 | 7.676331333 | 1.257333333 | 297.5 | -2.849790611 | 1.40792997 | 0.982332207 | 3.905 | 4.78821049 | 3 | 7.5 | 11 | 0.07342298 | hollow¦A_B_B¦HCP | 1
H | Ag6Cu6 | 385.01 | 8.69 | 1.909947825 | 7.676331333 | 1.257333333 | 297.5 | -2.849785349 | 1.407924172 | 0.982332407 | 3.905 | 4.78821049 | 3 | 6.954545455 | 11 | 0.051979866 | hollow¦A_B_B¦FCC | 1
H | Au6Cu6 | 384.655 | 8.66 | 2.54 | 9.225554 | 2.30863 | 342.5 | -3.58295925 | 1.459349229 | 0.973859006 | 3.059 | 5.135274772 | 2 | 7.33 | 11 | 0.403341826 | bridge¦A_A¦B | 1
H | Au6Cu6 | 384.655 | 8.66 | 2.305722361 | 8.725829333 | 1.950753333 | 332.7 | -3.090140423 | 1.502463438 | 0.975496611 | 3.059 | 5.135274772 | 3 | 7.5 | 11 | 0.301467439 | hollow¦A_A_B¦HCP | 1
H | Au6Cu6 | 384.655 | 8.66 | 2.305722361 | 8.725829333 | 1.950753333 | 332.7 | -3.0901497 | 1.502461911 | 0.975496613 | 3.059 | 5.135274772 | 3 | 6.954545455 | 11 | 0.317195483 | hollow¦A_A_B¦FCC | 1
H | Au6Cu6 | 384.655 | 8.66 | 2.093053388 | 8.226104667 | 1.592876667 | 322.9 | -2.599135271 | 1.378927762 | 0.977128821 | 3.059 | 5.135274772 | 3 | 7.5 | 11 | 0.232317326 | hollow¦A_B_B¦HCP | 1
H | Au6Cu6 | 384.655 | 8.66 | 2.093053388 | 8.226104667 | 1.592876667 | 322.9 | -2.599119575 | 1.378939023 | 0.977127962 | 3.059 | 5.135274772 | 3 | 6.954545455 | 11 | 0.164787243 | hollow¦A_B_B¦FCC | 1
H | Cd6Cu6 | 329.715 | 10.055 | 1.69 | 8.99382 | 0 | 106.3 | -8.635873926 | 0.938468193 | 0.996289968 | 2.47 | 4.532363816 | 1 | 7.5 | 12 | 0.99467513 | top¦A | 1
H | Cd6Cu6 | 329.715 | 10.055 | 1.9 | 7.72638 | 1.235 | 313.1 | -2.4813689 | 0.904698571 | 0.981120853 | 2.47 | 4.532363816 | 1 | 7.5 | 11 | 0.480319701 | top¦B | 1
H | Cd6Cu6 | 329.715 | 10.055 | 1.9 | 7.72638 | 1.235 | 313.1 | -2.481359542 | 0.904693603 | 0.981120432 | 2.47 | 4.532363816 | 2 | 7.33 | 11 | 0.171934721 | bridge¦B_B¦A | 1
H | Cd6Cu6 | 329.715 | 10.055 | 1.757285545 | 8.57134 | 0.411666667 | 175.2333333 | -6.590122461 | 3.043983372 | 0.991245472 | 2.47 | 4.532363816 | 3 | 6.954545455 | 11.65695337 | 0.370696601 | hollow-tilt¦A_A_B¦FCC | 1
H | Co6Cu6 | 306.1 | 6.89 | 1.886643165 | 7.829466667 | 0.853 | 365.1666667 | -1.814154322 | 1.243017311 | 0.490141657 | 7.3807 | 5.046894399 | 3 | 7.5 | 9.62260299 | -0.327433902 | hollow¦A_A_B¦HCP | 1
H | Co6Cu6 | 306.1 | 6.89 | 1.886643165 | 7.829466667 | 0.853 | 365.1666667 | -1.814179233 | 1.243010376 | 0.490143155 | 7.3807 | 5.046894399 | 3 | 6.954545455 | 9.62260299 | -0.27060728 | hollow¦A_A_B¦FCC | 1
H | Co6Cu6 | 306.1 | 6.89 | 1.893309804 | 7.777923333 | 1.044 | 339.1333333 | -2.189843478 | 1.159312368 | 0.490523886 | 7.3807 | 5.046894399 | 3 | 7.5 | 10.28827648 | -0.120403026 | hollow¦A_B_B¦HCP | 1
H | Co6Cu6 | 306.1 | 6.89 | 1.893309804 | 7.777923333 | 1.044 | 339.1333333 | -2.18983307 | 1.159354125 | 0.490520121 | 7.3807 | 5.046894399 | 3 | 6.954545455 | 10.28827648 | -0.171633219 | hollow¦A_B_B¦FCC | 1
H | Cr6Cu6 | 326.245 | 7.17 | 1.66 | 6.76651 | 0.666 | 359.5 | -0.454760543 | 2.76235708 | 0.542565644 | 19.34 | 5.098300999 | 2 | 7.33 | 6 | -0.550842901 | bridge¦A_A¦B | 1
H | Cr6Cu6 | 326.245 | 7.17 | 1.736427249 | 7.086466667 | 0.855666667 | 344.0333333 | -1.250464537 | 2.598014865 | 0.696735345 | 19.34 | 5.098300999 | 3 | 7.5 | 7.343420462 | -0.632293103 | hollow¦A_A_B¦HCP | 1
H | Cr6Cu6 | 326.245 | 7.17 | 1.736427249 | 7.086466667 | 0.855666667 | 344.0333333 | -1.250466466 | 2.598012709 | 0.696735617 | 19.34 | 5.098300999 | 3 | 6.954545455 | 7.343420462 | -0.588429169 | hollow¦A_A_B¦FCC | 1
H | Cr6Cu6 | 326.245 | 7.17 | 1.816373247 | 7.406423333 | 1.045333333 | 328.5666667 | -1.994689482 | 2.186400896 | 0.840936639 | 19.34 | 5.098300999 | 3 | 7.5 | 8.987637347 | -0.337701029 | hollow¦A_B_B¦HCP | 1
H | Cr6Cu6 | 326.245 | 7.17 | 1.816373247 | 7.406423333 | 1.045333333 | 328.5666667 | -1.994642361 | 2.186372424 | 0.840912394 | 19.34 | 5.098300999 | 3 | 6.954545455 | 8.987637347 | -0.328982502 | hollow¦A_B_B¦FCC | 1
H | Cu12 | 361.49 | 7.11 | 1.9 | 7.72638 | 1.235 | 313.1 | -2.424518836 | 1.200165955 | 0.976938777 | 1.419 | 4.948590128 | 1 | 7.5 | 11 | 0.520936638 | top¦A | 1
H | Cu12 | 361.49 | 7.11 | 1.9 | 7.72638 | 1.235 | 313.1 | -2.423983776 | 1.200185502 | 0.9769358 | 1.419 | 4.948590128 | 2 | 7.33 | 11 | 0.084552981 | bridge¦A_A¦A | 1
H | Cu12 | 361.49 | 7.11 | 1.9 | 7.72638 | 1.235 | 313.1 | -2.424018938 | 1.200185032 | 0.976936295 | 1.419 | 4.948590128 | 3 | 7.5 | 11 | -0.039638823 | hollow¦A_A_A¦HCP | 1
H | Cu12 | 361.49 | 7.11 | 1.9 | 7.72638 | 1.235 | 313.1 | -2.42418392 | 1.200207026 | 0.976936542 | 1.419 | 4.948590128 | 3 | 6.954545455 | 11 | -0.053560439 | hollow¦A_A_A¦FCC | 1
H | Cu6Fe6 | 324.07 | 7.1 | 1.876374104 | 7.785076033 | 0.873666667 | 329 | -2.267564467 | 0.898932105 | 0.499795505 | 7.845 | 4.90424063 | 3 | 7.5 | 9.892174886 | -0.087636439 | hollow¦A_A_B¦HCP | 1
H | Cu6Fe6 | 324.07 | 7.1 | 1.876374104 | 7.785076033 | 0.873666667 | 329 | -2.267571781 | 0.898972785 | 0.499791711 | 7.845 | 4.90424063 | 3 | 6.954545455 | 9.892174886 | -0.216509689 | hollow¦A_A_B¦FCC | 1
H | Cu6Fe6 | 324.07 | 7.1 | 1.853041988 | 7.843772067 | 0.512333333 | 344.9 | -1.797225467 | 1.134959339 | 0.504724038 | 7.845 | 4.90424063 | 3 | 7.5 | 8.895920362 | -0.406855632 | hollow¦A_B_B¦HCP | 1
H | Cu6Fe6 | 324.07 | 7.1 | 1.853041988 | 7.843772067 | 0.512333333 | 344.9 | -1.797216524 | 1.134975386 | 0.504722345 | 7.845 | 4.90424063 | 3 | 6.954545455 | 8.895920362 | -0.302519567 | hollow¦A_B_B¦FCC | 1
H | Cu6Hf6 | 340.565 | 10.275 | 1.3 | 6.82507 | 0.014 | 655.5 | -0.218722929 | 3.313466628 | 0.412989638 | 11.59 | 4.261887381 | 1 | 7.5 | 4 | 0.071387297 | top¦B | 1
H | Cu6Hf6 | 340.565 | 10.275 | 1.3 | 6.82507 | 0.014 | 655.5 | -0.21890791 | 3.31348931 | 0.413020524 | 11.59 | 4.261887381 | 2 | 7.33 | 4 | -0.900437073 | bridge¦B_B¦A | 1
H | Cu6Hf6 | 340.565 | 10.275 | 1.571623365 | 7.275725 | 0.6245 | 484.3 | -2.014959633 | 2.846711711 | 0.748415207 | 11.59 | 4.261887381 | 5 | 7.615384615 | 6.633249581 | -0.182684442 | 4fold¦A_A_B_B | 1
H | Cu6Hg6 | 330.995 | 10.6 | 1.9 | 7.72638 | 1.235 | 313.1 | -2.283919295 | 0.915578715 | 0.982717479 | 9.093 | 4.663385573 | 1 | 7.5 | 11 | 0.55880985 | top¦A | 1
H | Cu6Hg6 | 330.995 | 10.6 | 2 | 10.437504 | 0 | 61.49 | -6.675029342 | 1.0175147 | 0.993844674 | 9.093 | 4.663385573 | 1 | 7.5 | 12 | 1.109887993 | top¦B | 1
H | Cu6Hg6 | 330.995 | 10.6 | 1.9 | 7.72638 | 1.235 | 313.1 | -2.283883713 | 0.915658265 | 0.982714811 | 9.093 | 4.663385573 | 2 | 7.33 | 11 | 0.151851087 | bridge¦A_A¦B | 1
H | Cu6Hg6 | 330.995 | 10.6 | 1.9 | 7.72638 | 1.235 | 313.1 | -2.283919295 | 0.915578715 | 0.982717479 | 9.093 | 4.663385573 | 1 | 7.5 | 11 | 0.592798229 | top-tilt¦A | 1
H | Cu6Hg6 | 330.995 | 10.6 | 1.966095145 | 9.533796 | 0.411666667 | 145.36 | -5.212439686 | 2.291951435 | 0.99013796 | 9.093 | 4.663385573 | 3 | 6.954545455 | 11.65695337 | 0.674909124 | hollow-tilt¦A_B_B¦FCC | 1
H | Cu6Ir6 | 372.695 | 7.815 | 2.2 | 8.96702 | 1.5638 | 586 | -1.819815356 | 2.064450528 | 0.814965196 | 17.92 | 5.386608673 | 2 | 7.33 | 9 | -0.381685238 | bridge¦B_B¦A | 1
H | Cu6Ir6 | 372.695 | 7.815 | 1.995154939 | 8.139926667 | 1.3446 | 404.0666667 | -2.172754606 | 1.520084422 | 0.919193401 | 17.92 | 5.386608673 | 3 | 6.954545455 | 10.28827648 | -0.065496168 | hollow¦A_A_B¦FCC | 1
H | Cu6Ir6 | 372.695 | 7.815 | 2.2 | 8.96702 | 1.5638 | 586 | -1.820064242 | 2.064496612 | 0.814988843 | 17.92 | 5.386608673 | 1 | 7.5 | 9 | -0.261946713 | top-tilt¦B | 1
H | Cu6La6 | 369.345 | 14.75 | 1.1 | 5.5769 | 0.47 | 406.2 | -0.623511919 | 3.042351653 | 0.469398932 | 10.77 | 3.255371119 | 1 | 7.5 | 3 | 0.389513545 | top¦B | 1
H | Cu6La6 | 369.345 | 14.75 | 1.9 | 7.72638 | 1.235 | 313.1 | -2.865830774 | 1.518600452 | 0.985312397 | 10.77 | 3.255371119 | 2 | 7.33 | 11 | -0.273116578 | bridge¦A_A¦B | 1
H | Cu6La6 | 369.345 | 14.75 | 1.1 | 5.5769 | 0.47 | 406.2 | -0.623214245 | 3.042284781 | 0.469315735 | 10.77 | 3.255371119 | 2 | 7.33 | 3 | -0.42257524 | bridge¦B_B¦A | 1
H | Cu6La6 | 369.345 | 14.75 | 1.319814789 | 6.293393333 | 0.725 | 375.1666667 | -1.861809173 | 2.580866174 | 0.75430225 | 10.77 | 3.255371119 | 3 | 6.954545455 | 4.626065009 | -0.441825798 | hollow-tilt¦A_B_B¦FCC | 1
H | Cu6Mn6 | 626.37 | 7.23 | 1.9 | 7.72638 | 1.235 | 313.1 | -2.959975528 | 1.112228198 | 0.495696866 | 6.655 | 4.479711626 | 1 | 7.5 | 11 | 2.144638688 | top¦A | 1
H | Cu6Mn6 | 626.37 | 7.23 | 1.55 | 7.434038 | 0 | 233.2 | -1.012489694 | 1.356660425 | 0.510847418 | 6.655 | 4.479711626 | 1 | 7.5 | 7 | 1.88823439 | top¦B | 1
H | Cu6Mn6 | 626.37 | 7.23 | 1.9 | 7.72638 | 1.235 | 313.1 | -2.959978384 | 1.112229488 | 0.49569494 | 6.655 | 4.479711626 | 2 | 7.33 | 11 | 1.25758118 | bridge¦A_A¦B | 1
H | Cu6Mn6 | 626.37 | 7.23 | 1.775332213 | 7.628932667 | 0.823333333 | 286.4666667 | -2.330832457 | 1.061697434 | 0.500587111 | 6.655 | 4.479711626 | 3 | 7.5 | 9.461524903 | 1.661811322 | hollow¦A_A_B¦HCP | 1
H | Cu6Mn6 | 626.37 | 7.23 | 1.775332213 | 7.628932667 | 0.823333333 | 286.4666667 | -2.33082515 | 1.06170835 | 0.500587076 | 6.655 | 4.479711626 | 3 | 6.954545455 | 9.461524903 | 1.576924185 | hollow¦A_A_B¦FCC | 1
H | Cu6Mn6 | 626.37 | 7.23 | 1.658844456 | 7.531485333 | 0.411666667 | 259.8333333 | -1.681997733 | 1.145954126 | 0.505635872 | 6.655 | 4.479711626 | 3 | 7.5 | 8.138223044 | 1.231930641 | hollow¦A_B_B¦HCP | 1
H | Cu6Mo6 | 338.095 | 8.245 | 2.16 | 7.09243 | 0.748 | 636 | -0.71014221 | 3.552198016 | 0.569064263 | 18.09 | 5.028660951 | 2 | 7.33 | 6 | -0.58091597 | bridge¦B_B¦A | 1
H | Cu6Mo6 | 338.095 | 8.245 | 1.982989057 | 7.515063333 | 1.072666667 | 420.7333333 | -2.066920207 | 2.568335487 | 0.847167624 | 18.09 | 5.028660951 | 3 | 7.5 | 8.987637347 | -0.297052392 | hollow¦A_A_B¦HCP | 1
H | Cu6Mo6 | 338.095 | 8.245 | 1.982989057 | 7.515063333 | 1.072666667 | 420.7333333 | -2.067002102 | 2.568187401 | 0.847195666 | 18.09 | 5.028660951 | 3 | 6.954545455 | 8.987637347 | -0.368792756 | hollow¦A_A_B¦FCC | 1
H | Cu6Mo6 | 338.095 | 8.245 | 2.069602948 | 7.303746667 | 0.910333333 | 528.3666667 | -1.415222421 | 3.154140248 | 0.713586313 | 18.09 | 5.028660951 | 3 | 7.5 | 7.343420462 | -0.637616739 | hollow¦A_B_B¦HCP | 1
H | Cu6Mo6 | 338.095 | 8.245 | 2.069602948 | 7.303746667 | 0.910333333 | 528.3666667 | -1.415217909 | 3.154143905 | 0.713585407 | 18.09 | 5.028660951 | 3 | 6.954545455 | 7.343420462 | -0.522698166 | hollow¦A_B_B¦FCC | 1
H | Cu6Nb6 | 345.765 | 8.97 | 1.6 | 6.75885 | 0.916 | 716.8 | -0.509151567 | 3.522421347 | 0.521396755 | 6.892 | 4.667111866 | 1 | 7.5 | 5 | 0.173489171 | top¦B | 1
H | Cu6Nb6 | 345.765 | 8.97 | 1.6 | 6.75885 | 0.916 | 716.8 | -0.509329668 | 3.522409752 | 0.521424222 | 6.892 | 4.667111866 | 2 | 7.33 | 5 | -0.63549738 | bridge¦B_B¦A | 1
H | Cu6Nb6 | 345.765 | 8.97 | 1.794220144 | 7.40387 | 1.128666667 | 447.6666667 | -2.223714392 | 2.55718515 | 0.846262263 | 6.892 | 4.667111866 | 3 | 7.5 | 8.457690558 | -0.204253954 | hollow¦A_A_B¦HCP | 1
H | Cu6Nb6 | 345.765 | 8.97 | 1.794220144 | 7.40387 | 1.128666667 | 447.6666667 | -2.223887693 | 2.557051727 | 0.846292128 | 6.892 | 4.667111866 | 3 | 6.954545455 | 8.457690558 | -0.249015047 | hollow¦A_A_B¦FCC | 1
H | Cu6Nb6 | 345.765 | 8.97 | 1.694329434 | 7.08136 | 1.022333333 | 582.2333333 | -1.446760164 | 3.150763342 | 0.699044396 | 6.892 | 4.667111866 | 3 | 7.5 | 6.502957234 | -0.693316401 | hollow¦A_B_B¦HCP | 1
H | Cu6Nb6 | 345.765 | 8.97 | 1.694329434 | 7.08136 | 1.022333333 | 582.2333333 | -1.44676757 | 3.15076052 | 0.699045775 | 6.892 | 4.667111866 | 3 | 6.954545455 | 6.502957234 | -0.593256741 | hollow¦A_B_B¦FCC | 1
H | Cu6Ni6 | 356.945 | 6.85 | 1.91 | 7.639878 | 1.156 | 395.2 | -1.096471071 | 1.031545727 | 0.470976863 | 6.379 | 5.157360476 | 2 | 7.33 | 10 | -0.280273308 | bridge¦B_B¦A | 1
H | Cu6Ni6 | 356.945 | 6.85 | 1.903327502 | 7.697546 | 1.208666667 | 340.4666667 | -1.912010802 | 1.001518966 | 0.482429862 | 6.379 | 5.157360476 | 3 | 7.5 | 10.65602237 | -0.121191068 | hollow¦A_A_B¦HCP | 1
H | Cu6Ni6 | 356.945 | 6.85 | 1.903327502 | 7.697546 | 1.208666667 | 340.4666667 | -1.911864441 | 1.001538993 | 0.482428856 | 6.379 | 5.157360476 | 3 | 6.954545455 | 10.65602237 | -0.188891359 | hollow¦A_A_B¦FCC | 1
H | Cu6Ni6 | 356.945 | 6.85 | 1.906660832 | 7.668712 | 1.182333333 | 367.8333333 | -1.505721902 | 1.046636394 | 0.47672913 | 6.379 | 5.157360476 | 3 | 7.5 | 10.32280115 | -0.337988381 | hollow¦A_B_B¦HCP | 1
H | Cu6Ni6 | 356.945 | 6.85 | 1.906660832 | 7.668712 | 1.182333333 | 367.8333333 | -1.505721853 | 1.046639061 | 0.476729555 | 6.379 | 5.157360476 | 3 | 6.954545455 | 10.32280115 | -0.305950786 | hollow¦A_B_B¦FCC | 1
H | Cu6Os6 | 317.465 | 7.765 | 2.2 | 8.43823 | 1.1 | 661 | -1.650716592 | 3.898945912 | 0.706232043 | 8.205 | 5.288238204 | 2 | 7.33 | 8 | -0.334694171 | bridge¦B_B¦A | 1
H | Cu6Os6 | 317.465 | 7.765 | 1.995154939 | 7.963663333 | 1.19 | 429.0666667 | -2.261943714 | 2.747376514 | 0.882911349 | 8.205 | 5.288238204 | 3 | 7.5 | 9.892174886 | -0.255305367 | hollow¦A_A_B¦HCP | 1
H | Cu6Os6 | 317.465 | 7.765 | 1.995154939 | 7.963663333 | 1.19 | 429.0666667 | -2.262056666 | 2.747243344 | 0.882924667 | 8.205 | 5.288238204 | 3 | 6.954545455 | 9.892174886 | 0.000240276 | hollow¦A_A_B¦FCC | 1
H | Cu6Os6 | 317.465 | 7.765 | 1.995154939 | 7.963663333 | 1.19 | 429.0666667 | -2.261943714 | 2.747376514 | 0.882911349 | 8.205 | 5.288238204 | 3 | 7.5 | 9.892174886 | -0.261981136 | hollow-tilt¦A_A_B¦HCP | 1
H | Cu6Pd6 | 375.28 | 7.835 | 1.9 | 7.72638 | 1.235 | 313.1 | -1.687495953 | 1.155612231 | 0.981010215 | 1.109 | 5.177045331 | 1 | 7.5 | 11 | 0.538050965 | top¦A | 1
H | Cu6Pd6 | 375.28 | 7.835 | 2.2 | 8.336839 | 0.562 | 396.7 | -1.636726086 | 1.540955269 | 0.95003738 | 1.109 | 5.177045331 | 1 | 7.5 | 10 | 0.275414443 | top¦B | 1
H | Cu6Pd6 | 375.28 | 7.835 | 1.9 | 7.72638 | 1.235 | 313.1 | -1.687511345 | 1.155629002 | 0.981009415 | 1.109 | 5.177045331 | 2 | 7.33 | 11 | -0.064991669 | bridge¦A_A¦B | 1
H | Cu6Pd6 | 375.28 | 7.835 | 2.2 | 8.336839 | 0.562 | 396.7 | -1.636746727 | 1.540959871 | 0.950036891 | 1.109 | 5.177045331 | 2 | 7.33 | 10 | -0.173956254 | bridge¦B_B¦A | 1
H | Cu6Pd6 | 375.28 | 7.835 | 1.995154939 | 7.929866333 | 1.010666667 | 340.9666667 | -1.670704349 | 1.296110916 | 0.970760038 | 1.109 | 5.177045331 | 3 | 7.5 | 10.65602237 | -0.086079267 | hollow¦A_A_B¦HCP | 1
H | Cu6Pd6 | 375.28 | 7.835 | 2.095075384 | 8.133352667 | 0.786333333 | 368.8333333 | -1.653760664 | 1.423461581 | 0.960436291 | 1.109 | 5.177045331 | 3 | 7.5 | 10.32280115 | -0.22658484 | hollow¦A_B_B¦HCP | 1
H | Cu6Pt6 | 376.955 | 8.1 | 2.28 | 8.95883 | 2.128 | 510 | -1.988760804 | 1.824191872 | 0.917557649 | 9.213 | 5.465536153 | 1 | 7.5 | 10 | -0.184818903 | top¦B | 1
H | Cu6Pt6 | 376.955 | 8.1 | 1.9 | 7.72638 | 1.235 | 313.1 | -1.961605714 | 1.118075208 | 0.974710298 | 9.213 | 5.465536153 | 2 | 7.33 | 11 | -0.302497117 | bridge¦A_A¦B | 1
H | Cu6Pt6 | 376.955 | 8.1 | 2.28 | 8.95883 | 2.128 | 510 | -1.988757406 | 1.824198678 | 0.917558321 | 9.213 | 5.465536153 | 2 | 7.33 | 10 | -0.309796707 | bridge¦B_B¦A | 1
H | Cu6Pt6 | 376.955 | 8.1 | 2.081345719 | 8.342605 | 1.6815 | 411.55 | -1.975094267 | 1.51041949 | 0.946347628 | 9.213 | 5.465536153 | 2 | 7.33 | 10.48808848 | -0.179981943 | bridge¦A_B¦A | 1
H | Cu6Pt6 | 376.955 | 8.1 | 2.081345719 | 8.342605 | 1.6815 | 411.55 | -1.97508962 | 1.51042609 | 0.94634721 | 9.213 | 5.465536153 | 2 | 7.33 | 10.48808848 | -0.180449571 | bridge¦A_B¦B | 1
H | Cu6Pt6 | 376.955 | 8.1 | 2.019051281 | 8.137196667 | 1.532666667 | 378.7333333 | -1.97054452 | 1.391402888 | 0.955845985 | 9.213 | 5.465536153 | 3 | 7.5 | 10.65602237 | -0.052729539 | hollow¦A_A_B¦HCP | 1
H | Cu6Pt6 | 376.955 | 8.1 | 2.019051281 | 8.137196667 | 1.532666667 | 378.7333333 | -1.970541776 | 1.391405004 | 0.955845945 | 9.213 | 5.465536153 | 3 | 6.954545455 | 10.65602237 | -0.1989061 | hollow¦A_A_B¦FCC | 1
H | Cu6Pt6 | 376.955 | 8.1 | 2.145562146 | 8.548013333 | 1.830333333 | 444.3666667 | -1.97961599 | 1.621243758 | 0.936795156 | 9.213 | 5.465536153 | 3 | 7.5 | 10.32280115 | -0.309619017 | hollow¦A_B_B¦HCP | 1
H | Cu6Pt6 | 376.955 | 8.1 | 2.145562146 | 8.548013333 | 1.830333333 | 444.3666667 | -1.979614173 | 1.621246434 | 0.936795121 | 9.213 | 5.465536153 | 3 | 6.954545455 | 10.32280115 | -0.199232365 | hollow¦A_B_B¦FCC | 1
H | Cu6Re6 | 318.795 | 7.985 | 1.9 | 7.72638 | 1.235 | 313.1 | -2.655968994 | 1.847646508 | 0.969008093 | 20.16 | 5.351967509 | 2 | 7.33 | 11 | -0.635279145 | bridge¦A_A¦B | 1
H | Cu6Re6 | 318.795 | 7.985 | 1.9 | 7.83352 | 0.15 | 738 | -1.046985063 | 4.107672848 | 0.640068555 | 20.16 | 5.351967509 | 2 | 7.33 | 7 | -0.634975602 | bridge¦B_B¦A | 1
H | Cu6Re6 | 318.795 | 7.985 | 1.9 | 7.762093333 | 0.873333333 | 454.7333333 | -2.140669722 | 2.878963922 | 0.863653336 | 20.16 | 5.351967509 | 3 | 7.5 | 9.461524903 | -0.316595608 | hollow¦A_A_B¦HCP | 1
H | Cu6Re6 | 318.795 | 7.985 | 1.9 | 7.762093333 | 0.873333333 | 454.7333333 | -2.140649154 | 2.879050109 | 0.863649006 | 20.16 | 5.351967509 | 3 | 6.954545455 | 9.461524903 | -0.231252408 | hollow¦A_A_B¦FCC | 1
H | Cu6Re6 | 318.795 | 7.985 | 1.9 | 7.83352 | 0.15 | 738 | -1.047021755 | 4.107561857 | 0.64007652 | 20.16 | 5.351967509 | 1 | 7.5 | 7 | -0.325535091 | top-tilt¦B | 1
H | Cu6Rh6 | 370.915 | 7.695 | 2.28 | 7.4589 | 1.137 | 516.7 | -1.41811437 | 2.292165137 | 0.836696913 | 24.94 | 5.207046351 | 2 | 7.33 | 9 | -0.305548466 | bridge¦B_B¦A | 1
H | Cu6Rh6 | 370.915 | 7.695 | 2.019051281 | 7.63722 | 1.202333333 | 380.9666667 | -1.949294348 | 1.899538041 | 0.928476634 | 24.94 | 5.207046351 | 3 | 7.5 | 10.28827648 | -0.182255454 | hollow¦A_A_B¦HCP | 1
H | Cu6Rh6 | 370.915 | 7.695 | 2.019051281 | 7.63722 | 1.202333333 | 380.9666667 | -1.949550007 | 1.899502042 | 0.928516885 | 24.94 | 5.207046351 | 3 | 6.954545455 | 10.28827648 | -0.116250433 | hollow¦A_A_B¦FCC | 1
H | Cu6Rh6 | 370.915 | 7.695 | 2.145562146 | 7.54806 | 1.169666667 | 448.8333333 | -1.685279462 | 2.120595683 | 0.88286711 | 24.94 | 5.207046351 | 3 | 7.5 | 9.62260299 | -0.321869038 | hollow¦A_B_B¦HCP | 1
H | Cu6Rh6 | 370.915 | 7.695 | 2.145562146 | 7.54806 | 1.169666667 | 448.8333333 | -1.685280635 | 2.120597166 | 0.882867062 | 24.94 | 5.207046351 | 3 | 6.954545455 | 9.62260299 | -0.321332021 | hollow¦A_B_B¦FCC | 1
H | Cu6Ru6 | 316.04 | 7.64 | 2.2 | 7.3605 | 1.05 | 605.7 | -1.409939233 | 3.006778728 | 0.718514218 | 19.01 | 5.186040328 | 2 | 7.33 | 8 | -0.277813263 | bridge¦B_B¦A | 1
H | Cu6Ru6 | 316.04 | 7.64 | 2.04450483 | 7.54344 | 1.1425 | 459.4 | -1.937530269 | 2.471439701 | 0.845804093 | 19.01 | 5.186040328 | 2 | 7.33 | 9.38083152 | -0.161283505 | bridge¦A_B¦B | 1
H | Cu6Ru6 | 316.04 | 7.64 | 1.995154939 | 7.60442 | 1.173333333 | 410.6333333 | -2.11071155 | 2.241316789 | 0.887592848 | 19.01 | 5.186040328 | 3 | 7.5 | 9.892174886 | -0.209186289 | hollow¦A_A_B¦HCP | 1
H | Cu6Ru6 | 316.04 | 7.64 | 1.995154939 | 7.60442 | 1.173333333 | 410.6333333 | -2.110655948 | 2.241371653 | 0.887578474 | 19.01 | 5.186040328 | 3 | 6.954545455 | 9.892174886 | -0.075226007 | hollow¦A_A_B¦FCC | 1
H | Cu6Ru6 | 316.04 | 7.64 | 2.095075384 | 7.48246 | 1.111666667 | 508.1666667 | -1.762972034 | 2.672105736 | 0.803686792 | 19.01 | 5.186040328 | 3 | 7.5 | 8.895920362 | -0.272088804 | hollow¦A_B_B¦HCP | 1
H | Cu6Ru6 | 316.04 | 7.64 | 2.095075384 | 7.48246 | 1.111666667 | 508.1666667 | -1.762984853 | 2.672106936 | 0.803687452 | 19.01 | 5.186040328 | 3 | 6.954545455 | 8.895920362 | -0.261716913 | hollow¦A_B_B¦FCC | 1
H | Cu6Sc6 | 346.195 | 11.055 | 1.9 | 7.72638 | 1.235 | 313.1 | -3.141207932 | 1.123070732 | 0.979433524 | 12.04 | 3.822384044 | 2 | 7.33 | 11 | -0.176534669 | bridge¦A_A¦B | 1
H | Cu6Sc6 | 346.195 | 11.055 | 1.36 | 6.56149 | 0.188 | 334 | 0.037404354 | 2.078838463 | 0.303558358 | 12.04 | 3.822384044 | 2 | 7.33 | 3 | -0.708506339 | bridge¦B_B¦A | 1
H | Cu6Sc6 | 346.195 | 11.055 | 1.699607753 | 7.338083333 | 0.886 | 320.0666667 | -2.454283381 | 1.906317472 | 0.833373835 | 12.04 | 3.822384044 | 3 | 6.954545455 | 7.13349249 | -0.693021429 | hollow¦A_A_B¦FCC | 1
H | Cu6Sc6 | 346.195 | 11.055 | 1.520350796 | 6.949786667 | 0.537 | 327.0333333 | -1.473436231 | 2.32098791 | 0.624807878 | 12.04 | 3.822384044 | 3 | 6.954545455 | 4.626065009 | -0.697198377 | hollow¦A_B_B¦FCC | 1
H | Cu6Ta6 | 345.81 | 8.98 | 1.5 | 7.549571 | 0.322 | 771 | 0.17032663 | 4.258043873 | 0.422839278 | 8.495 | 4.773477881 | 1 | 7.5 | 5 | 0.032189707 | top¦B | 1
H | Cu6Ta6 | 345.81 | 8.98 | 1.5 | 7.549571 | 0.322 | 771 | 0.170678964 | 4.258131484 | 0.422805989 | 8.495 | 4.773477881 | 2 | 7.33 | 5 | -0.754445142 | bridge¦B_B¦A | 1
H | Cu6Ta6 | 345.81 | 8.98 | 1.756033595 | 7.667443667 | 0.930666667 | 465.7333333 | -1.98996625 | 3.339754966 | 0.794229912 | 8.495 | 4.773477881 | 3 | 7.5 | 8.457690558 | -0.194353092 | hollow¦A_A_B¦HCP | 1
H | Cu6Ta6 | 345.81 | 8.98 | 1.756033595 | 7.667443667 | 0.930666667 | 465.7333333 | -1.989624236 | 3.340022332 | 0.794188854 | 8.495 | 4.773477881 | 3 | 6.954545455 | 8.457690558 | -0.227586491 | hollow¦A_A_B¦FCC | 1
H | Cu6Ta6 | 345.81 | 8.98 | 1.622975783 | 7.608507333 | 0.626333333 | 618.3666667 | -0.943604711 | 3.962161373 | 0.614362961 | 8.495 | 4.773477881 | 3 | 7.5 | 6.502957234 | -0.750733645 | hollow¦A_B_B¦HCP | 1
H | Cu6Tc6 | 317.495 | 7.87 | 1.9 | 7.11938 | 0.55 | 573 | -0.957842169 | 3.337197305 | 0.649827438 | 5.739 | 5.21358385 | 2 | 7.33 | 7 | -0.481917418 | bridge¦B_B¦A | 1
H | Cu6Tc6 | 317.495 | 7.87 | 1.9 | 7.524046667 | 1.006666667 | 399.7333333 | -2.009666258 | 2.436099661 | 0.867095309 | 5.739 | 5.21358385 | 3 | 7.5 | 9.461524903 | -0.258550596 | hollow¦A_A_B¦HCP | 1
H | Cu6Tc6 | 317.495 | 7.87 | 1.9 | 7.524046667 | 1.006666667 | 399.7333333 | -2.009516967 | 2.436186894 | 0.867063275 | 5.739 | 5.21358385 | 3 | 6.954545455 | 9.461524903 | -0.235693306 | hollow¦A_A_B¦FCC | 1
H | Cu6Tc6 | 317.495 | 7.87 | 1.9 | 7.321713333 | 0.778333333 | 486.3666667 | -1.492755701 | 2.961045744 | 0.760321188 | 5.739 | 5.21358385 | 3 | 7.5 | 8.138223044 | -0.481064885 | hollow¦A_B_B¦HCP | 1
H | Cu6Tc6 | 317.495 | 7.87 | 1.9 | 7.321713333 | 0.778333333 | 486.3666667 | -1.49275336 | 2.961044027 | 0.76032108 | 5.739 | 5.21358385 | 3 | 6.954545455 | 8.138223044 | -0.43921228 | hollow¦A_B_B¦FCC | 1
H | Cu6Ti6 | 328.285 | 8.875 | 1.54 | 6.82812 | 0.079 | 443.7 | -0.083770492 | 2.45232833 | 0.414190901 | 15.41 | 4.405837276 | 2 | 7.33 | 4 | -0.654862225 | bridge¦B_B¦A | 1
H | Cu6Ti6 | 328.285 | 8.875 | 1.771506054 | 7.42696 | 0.849666667 | 356.6333333 | -2.234205739 | 2.082592458 | 0.831765929 | 15.41 | 4.405837276 | 3 | 7.5 | 7.851424411 | -0.123118042 | hollow¦A_A_B¦HCP | 1
H | Cu6Ti6 | 328.285 | 8.875 | 1.771506054 | 7.42696 | 0.849666667 | 356.6333333 | -2.234283936 | 2.08266819 | 0.831797362 | 15.41 | 4.405837276 | 3 | 6.954545455 | 7.851424411 | -0.300016936 | hollow¦A_A_B¦FCC | 1
H | Cu6Ti6 | 328.285 | 8.875 | 1.651701948 | 7.12754 | 0.464333333 | 400.1666667 | -1.29553727 | 2.491295851 | 0.649501543 | 15.41 | 4.405837276 | 3 | 7.5 | 5.604078661 | -0.75827011 | hollow¦A_B_B¦HCP | 1
H | Cu6Ti6 | 328.285 | 8.875 | 1.651701948 | 7.12754 | 0.464333333 | 400.1666667 | -1.295565693 | 2.491301715 | 0.649505529 | 15.41 | 4.405837276 | 3 | 6.954545455 | 5.604078661 | -0.629867345 | hollow¦A_B_B¦FCC | 1
H | Cu6V6 | 332.245 | 7.715 | 1.63 | 6.746187 | 0.525 | 475.8 | -0.308299279 | 2.851698257 | 0.501235364 | 14.7 | 4.828947524 | 1 | 7.5 | 5 | 0.162634822 | top¦B | 1
H | Cu6V6 | 332.245 | 7.715 | 1.63 | 6.746187 | 0.525 | 475.8 | -0.30821987 | 2.851624125 | 0.501202454 | 14.7 | 4.828947524 | 2 | 7.33 | 5 | -0.582067556 | bridge¦B_B¦A | 1
H | Cu6V6 | 332.245 | 7.715 | 1.805364654 | 7.399649 | 0.998333333 | 367.3333333 | -2.134067906 | 2.223054944 | 0.840097274 | 14.7 | 4.828947524 | 3 | 7.5 | 8.457690558 | -0.278927161 | hollow¦A_A_B¦HCP | 1
H | Cu6V6 | 332.245 | 7.715 | 1.805364654 | 7.399649 | 0.998333333 | 367.3333333 | -2.134102182 | 2.22300668 | 0.840095596 | 14.7 | 4.828947524 | 3 | 6.954545455 | 8.457690558 | -0.360918326 | hollow¦A_A_B¦FCC | 1
H | Cu6V6 | 332.245 | 7.715 | 1.715442912 | 7.072918 | 0.761666667 | 421.5666667 | -1.293041251 | 2.690707137 | 0.683997315 | 14.7 | 4.828947524 | 3 | 7.5 | 6.502957234 | -0.659828031 | hollow¦A_B_B¦HCP | 1
H | Cu6V6 | 332.245 | 7.715 | 1.715442912 | 7.072918 | 0.761666667 | 421.5666667 | -1.293027881 | 2.690709259 | 0.683995886 | 14.7 | 4.828947524 | 3 | 6.954545455 | 6.502957234 | -0.604741033 | hollow¦A_B_B¦FCC | 1
H | Cu6W6 | 339.005 | 8.29 | 2.36 | 7.86403 | 0.81626 | 835 | -0.809166222 | 4.21839399 | 0.562257202 | 12.6 | 5.146307013 | 2 | 7.33 | 6 | -0.746565813 | bridge¦B_B¦A | 1
H | Cu6W6 | 339.005 | 8.29 | 2.042394983 | 7.772263333 | 1.09542 | 487.0666667 | -2.251743191 | 2.931067135 | 0.845012727 | 12.6 | 5.146307013 | 3 | 7.5 | 8.987637347 | -0.281724219 | hollow¦A_A_B¦HCP | 1
H | Cu6W6 | 339.005 | 8.29 | 2.042394983 | 7.772263333 | 1.09542 | 487.0666667 | -2.251737522 | 2.93105433 | 0.845011297 | 12.6 | 5.146307013 | 3 | 6.954545455 | 8.987637347 | -0.26271353 | hollow¦A_A_B¦FCC | 1
H | Cu6Y6 | 363.115 | 13.495 | 1.9 | 7.72638 | 1.235 | 313.1 | -2.968177661 | 1.251073406 | 0.979634502 | 13.81 | 3.555315099 | 1 | 7.5 | 11 | 0.084480054 | top¦A | 1
H | Cu6Y6 | 363.115 | 13.495 | 1.22 | 6.21726 | 0.307 | 391.4 | -0.06540217 | 2.894839559 | 0.342777697 | 13.81 | 3.555315099 | 1 | 7.5 | 3 | 0.302479566 | top¦B | 1
H | Cu6Y6 | 363.115 | 13.495 | 1.9 | 7.72638 | 1.235 | 313.1 | -2.968162559 | 1.251092813 | 0.979632734 | 13.81 | 3.555315099 | 2 | 7.33 | 11 | -0.219243616 | bridge¦A_A¦B | 1
H | Cu6Y6 | 363.115 | 13.495 | 1.22 | 6.21726 | 0.307 | 391.4 | -0.06516857 | 2.894807049 | 0.342735077 | 13.81 | 3.555315099 | 2 | 7.33 | 3 | -0.704130749 | bridge¦B_B¦A | 1
H | Cu6Y6 | 363.115 | 13.495 | 1.414135704 | 6.7203 | 0.616333333 | 365.3 | -1.487014581 | 2.673567569 | 0.654675827 | 13.81 | 3.555315099 | 3 | 6.954545455 | 4.626065009 | -0.655979116 | hollow¦A_B_B¦FCC | 1
H | Cu6Zn6 | 313.99 | 8.135 | 1.9 | 7.72638 | 1.235 | 313.1 | -2.712137856 | 1.150863806 | 0.975580674 | 9.048 | 4.814283816 | 1 | 7.5 | 11 | 0.571488586 | top¦A | 1
H | Cu6Zn6 | 313.99 | 8.135 | 1.65 | 9.394197 | 0 | 126.35 | -7.103872218 | 0.919550789 | 0.996225023 | 9.048 | 4.814283816 | 1 | 7.5 | 12 | 0.840482095 | top¦B | 1
H | Cu6Zn6 | 313.99 | 8.135 | 1.9 | 7.72638 | 1.235 | 313.1 | -2.712129617 | 1.150868018 | 0.975580305 | 9.048 | 4.814283816 | 2 | 7.33 | 11 | 0.193186267 | bridge¦A_A¦B | 1
H | Cu6Zn6 | 313.99 | 8.135 | 1.812718563 | 8.282319 | 0.823333333 | 250.85 | -4.18021606 | 2.335899424 | 0.982485408 | 9.048 | 4.814283816 | 3 | 7.5 | 11.32371348 | 0.159172174 | hollow¦A_A_B¦HCP | 1
H | Cu6Zn6 | 313.99 | 8.135 | 1.812718563 | 8.282319 | 0.823333333 | 250.85 | -4.180207472 | 2.335888447 | 0.982485523 | 9.048 | 4.814283816 | 3 | 6.954545455 | 11.32371348 | 0.163326399 | hollow¦A_A_B¦FCC | 1
H | Cu6Zn6 | 313.99 | 8.135 | 1.729446625 | 8.838258 | 0.411666667 | 188.6 | -5.644263931 | 2.298766841 | 0.989365538 | 9.048 | 4.814283816 | 3 | 7.5 | 11.65695337 | 0.301313286 | hollow¦A_B_B¦HCP | 1
H | Cu6Zn6 | 313.99 | 8.135 | 1.729446625 | 8.838258 | 0.411666667 | 188.6 | -5.64427104 | 2.298770063 | 0.989365219 | 9.048 | 4.814283816 | 3 | 6.954545455 | 11.65695337 | 0.314807956 | hollow¦A_B_B¦FCC | 1
H | Cu6Zr6 | 342.345 | 10.565 | 1.9 | 7.72638 | 1.235 | 313.1 | -3.036895763 | 1.522068157 | 0.974383938 | 21.91 | 4.074939824 | 1 | 7.5 | 11 | 0.152191229 | top¦A | 1
H | Cu6Zr6 | 342.345 | 10.565 | 1.33 | 6.634126 | 0.426 | 601 | -0.192416289 | 2.721504087 | 0.422046723 | 21.91 | 4.074939824 | 1 | 7.5 | 4 | 0.159728374 | top¦B | 1
H | Cu6Zr6 | 342.345 | 10.565 | 1.497909681 | 6.998210667 | 0.695666667 | 505.0333333 | -1.402594582 | 2.686981998 | 0.657031591 | 21.91 | 4.074939824 | 3 | 6.954545455 | 5.604078661 | -0.800465306 | hollow¦A_B_B¦FCC | 1
H | Cu6Zr6 | 342.345 | 10.565 | 1.58965405 | 7.180253 | 0.8305 | 457.05 | -1.890340003 | 2.512963388 | 0.751745055 | 21.91 | 4.074939824 | 5 | 7.615384615 | 6.633249581 | -0.304628721 | 4fold¦A_A_B_B | 1