## Sheet1
adsorbate | surface | lattice_constant_alloy | molar_volume_alloy | EN_alloy | IE_alloy | EA_alloy | Sublimation Energy | d-Band_Center | d-Band_Width | d-Band_Filling | DOS at Fermi Energy | Work Function | CN | GCN | Valence Electrons | reaction energy (eV) | site | Beta
H | Ag6Cu6 | 385.01 | 8.69 | 1.909947825 | 7.676331333 | 1.257333333 | 297.5 | -2.849785349 | 1.407924172 | 0.982332407 | 3.905 | 4.78821049 | 3 | 6.954545455 | 11 | 0.051979866 | hollow¦A_B_B¦FCC | 1
H | Au6Cu6 | 384.655 | 8.66 | 2.093053388 | 8.226104667 | 1.592876667 | 322.9 | -2.599119575 | 1.378939023 | 0.977127962 | 3.059 | 5.135274772 | 3 | 6.954545455 | 11 | 0.164787243 | hollow¦A_B_B¦FCC | 1
H | Cd6Cu6 | 329.715 | 10.055 | 1.9 | 7.72638 | 1.235 | 313.1 | -2.481359542 | 0.904693603 | 0.981120432 | 2.47 | 4.532363816 | 2 | 7.33 | 11 | 0.171934721 | bridge¦B_B¦A | 1
H | Co6Cu6 | 306.1 | 6.89 | 1.886643165 | 7.829466667 | 0.853 | 365.1666667 | -1.814154322 | 1.243017311 | 0.490141657 | 7.3807 | 5.046894399 | 3 | 7.5 | 9.62260299 | -0.327433902 | hollow¦A_A_B¦HCP | 1
H | Cr6Cu6 | 326.245 | 7.17 | 1.736427249 | 7.086466667 | 0.855666667 | 344.0333333 | -1.250464537 | 2.598014865 | 0.696735345 | 19.34 | 5.098300999 | 3 | 7.5 | 7.343420462 | -0.632293103 | hollow¦A_A_B¦HCP | 1
H | Cu12 | 361.49 | 7.11 | 1.9 | 7.72638 | 1.235 | 313.1 | -2.42418392 | 1.200207026 | 0.976936542 | 1.419 | 4.948590128 | 3 | 6.954545455 | 11 | -0.053560439 | hollow¦A_A_A¦FCC | 1
H | Cu6Fe6 | 324.07 | 7.1 | 1.853041988 | 7.843772067 | 0.512333333 | 344.9 | -1.797225467 | 1.134959339 | 0.504724038 | 7.845 | 4.90424063 | 3 | 7.5 | 8.895920362 | -0.406855632 | hollow¦A_B_B¦HCP | 1
H | Cu6Hf6 | 340.565 | 10.275 | 1.3 | 6.82507 | 0.014 | 655.5 | -0.21890791 | 3.31348931 | 0.413020524 | 11.59 | 4.261887381 | 2 | 7.33 | 4 | -0.900437073 | bridge¦B_B¦A | 1
H | Cu6Hg6 | 330.995 | 10.6 | 1.9 | 7.72638 | 1.235 | 313.1 | -2.283883713 | 0.915658265 | 0.982714811 | 9.093 | 4.663385573 | 2 | 7.33 | 11 | 0.151851087 | bridge¦A_A¦B | 1
H | Cu6Ir6 | 372.695 | 7.815 | 2.2 | 8.96702 | 1.5638 | 586 | -1.819815356 | 2.064450528 | 0.814965196 | 17.92 | 5.386608673 | 2 | 7.33 | 9 | -0.381685238 | bridge¦B_B¦A | 1
H | Cu6La6 | 369.345 | 14.75 | 1.319814789 | 6.293393333 | 0.725 | 375.1666667 | -1.861809173 | 2.580866174 | 0.75430225 | 10.77 | 3.255371119 | 3 | 6.954545455 | 4.626065009 | -0.441825798 | hollow-tilt¦A_B_B¦FCC | 1
H | Cu6Mn6 | 626.37 | 7.23 | 1.658844456 | 7.531485333 | 0.411666667 | 259.8333333 | -1.681997733 | 1.145954126 | 0.505635872 | 6.655 | 4.479711626 | 3 | 7.5 | 8.138223044 | 1.231930641 | hollow¦A_B_B¦HCP | 1
H | Cu6Mo6 | 338.095 | 8.245 | 2.069602948 | 7.303746667 | 0.910333333 | 528.3666667 | -1.415222421 | 3.154140248 | 0.713586313 | 18.09 | 5.028660951 | 3 | 7.5 | 7.343420462 | -0.637616739 | hollow¦A_B_B¦HCP | 1
H | Cu6Nb6 | 345.765 | 8.97 | 1.694329434 | 7.08136 | 1.022333333 | 582.2333333 | -1.446760164 | 3.150763342 | 0.699044396 | 6.892 | 4.667111866 | 3 | 7.5 | 6.502957234 | -0.693316401 | hollow¦A_B_B¦HCP | 1
H | Cu6Ni6 | 356.945 | 6.85 | 1.906660832 | 7.668712 | 1.182333333 | 367.8333333 | -1.505721902 | 1.046636394 | 0.47672913 | 6.379 | 5.157360476 | 3 | 7.5 | 10.32280115 | -0.337988381 | hollow¦A_B_B¦HCP | 1
H | Cu6Os6 | 317.465 | 7.765 | 2.2 | 8.43823 | 1.1 | 661 | -1.650716592 | 3.898945912 | 0.706232043 | 8.205 | 5.288238204 | 2 | 7.33 | 8 | -0.334694171 | bridge¦B_B¦A | 1
H | Cu6Pd6 | 375.28 | 7.835 | 2.095075384 | 8.133352667 | 0.786333333 | 368.8333333 | -1.653760664 | 1.423461581 | 0.960436291 | 1.109 | 5.177045331 | 3 | 7.5 | 10.32280115 | -0.22658484 | hollow¦A_B_B¦HCP | 1
H | Cu6Pt6 | 376.955 | 8.1 | 2.28 | 8.95883 | 2.128 | 510 | -1.988757406 | 1.824198678 | 0.917558321 | 9.213 | 5.465536153 | 2 | 7.33 | 10 | -0.309796707 | bridge¦B_B¦A | 1
H | Cu6Re6 | 318.795 | 7.985 | 1.9 | 7.72638 | 1.235 | 313.1 | -2.655968994 | 1.847646508 | 0.969008093 | 20.16 | 5.351967509 | 2 | 7.33 | 11 | -0.635279145 | bridge¦A_A¦B | 1
H | Cu6Rh6 | 370.915 | 7.695 | 2.145562146 | 7.54806 | 1.169666667 | 448.8333333 | -1.685279462 | 2.120595683 | 0.88286711 | 24.94 | 5.207046351 | 3 | 7.5 | 9.62260299 | -0.321869038 | hollow¦A_B_B¦HCP | 1
H | Cu6Ru6 | 316.04 | 7.64 | 2.2 | 7.3605 | 1.05 | 605.7 | -1.409939233 | 3.006778728 | 0.718514218 | 19.01 | 5.186040328 | 2 | 7.33 | 8 | -0.277813263 | bridge¦B_B¦A | 1
H | Cu6Sc6 | 346.195 | 11.055 | 1.36 | 6.56149 | 0.188 | 334 | 0.037404354 | 2.078838463 | 0.303558358 | 12.04 | 3.822384044 | 2 | 7.33 | 3 | -0.708506339 | bridge¦B_B¦A | 1
H | Cu6Ta6 | 345.81 | 8.98 | 1.5 | 7.549571 | 0.322 | 771 | 0.170678964 | 4.258131484 | 0.422805989 | 8.495 | 4.773477881 | 2 | 7.33 | 5 | -0.754445142 | bridge¦B_B¦A | 1
H | Cu6Tc6 | 317.495 | 7.87 | 1.9 | 7.11938 | 0.55 | 573 | -0.957842169 | 3.337197305 | 0.649827438 | 5.739 | 5.21358385 | 2 | 7.33 | 7 | -0.481917418 | bridge¦B_B¦A | 1
H | Cu6Ti6 | 328.285 | 8.875 | 1.651701948 | 7.12754 | 0.464333333 | 400.1666667 | -1.29553727 | 2.491295851 | 0.649501543 | 15.41 | 4.405837276 | 3 | 7.5 | 5.604078661 | -0.75827011 | hollow¦A_B_B¦HCP | 1
H | Cu6V6 | 332.245 | 7.715 | 1.715442912 | 7.072918 | 0.761666667 | 421.5666667 | -1.293041251 | 2.690707137 | 0.683997315 | 14.7 | 4.828947524 | 3 | 7.5 | 6.502957234 | -0.659828031 | hollow¦A_B_B¦HCP | 1
H | Cu6W6 | 339.005 | 8.29 | 2.36 | 7.86403 | 0.81626 | 835 | -0.809166222 | 4.21839399 | 0.562257202 | 12.6 | 5.146307013 | 2 | 7.33 | 6 | -0.746565813 | bridge¦B_B¦A | 1
H | Cu6Y6 | 363.115 | 13.495 | 1.22 | 6.21726 | 0.307 | 391.4 | -0.06516857 | 2.894807049 | 0.342735077 | 13.81 | 3.555315099 | 2 | 7.33 | 3 | -0.704130749 | bridge¦B_B¦A | 1
H | Cu6Zn6 | 313.99 | 8.135 | 1.812718563 | 8.282319 | 0.823333333 | 250.85 | -4.18021606 | 2.335899424 | 0.982485408 | 9.048 | 4.814283816 | 3 | 7.5 | 11.32371348 | 0.159172174 | hollow¦A_A_B¦HCP | 1
H | Cu6Zr6 | 342.345 | 10.565 | 1.497909681 | 6.998210667 | 0.695666667 | 505.0333333 | -1.402594582 | 2.686981998 | 0.657031591 | 21.91 | 4.074939824 | 3 | 6.954545455 | 5.604078661 | -0.800465306 | hollow¦A_B_B¦FCC | 1