## Sheet1
adsorbate | surface | lattice_constant_alloy | molar_volume_alloy | EN_alloy | IE_alloy | EA_alloy | Sublimation Energy | d-Band_Center | d-Band_Width | d-Band_Filling | DOS at Fermi Energy | Work Function | CN | GCN | Valence Electrons | reaction energy (eV) | site | Beta
H | Ag6Pt6 | 400.475 | 9.68 | 2.28 | 8.95883 | 2.128 | 510 | -1.728668999 | 1.638533819 | 0.917455065 | 4.655 | 5.261087206 | 1 | 7.5 | 10 | -0.131804732 | top¦B | 1
H | Ag6Pt6 | 400.475 | 9.68 | 2.28 | 8.95883 | 2.128 | 510 | -1.728603472 | 1.638540765 | 0.917447519 | 4.655 | 5.261087206 | 2 | 7.33 | 10 | -0.340017534 | bridge¦B_B¦A | 1
H | Au6Pt6 | 400.12 | 9.65 | 2.54 | 9.225554 | 2.30863 | 342.5 | -3.03887774 | 1.489820957 | 0.971429206 | 9.496 | 5.729870974 | 1 | 7.5 | 11 | -0.183762965 | top¦A | 1
H | Au6Pt6 | 400.12 | 9.65 | 2.28 | 8.95883 | 2.128 | 510 | -1.754895718 | 1.735311388 | 0.912214939 | 9.496 | 5.729870974 | 1 | 7.5 | 10 | -0.183433979 | top¦B | 1
H | Au6Pt6 | 400.12 | 9.65 | 2.54 | 9.225554 | 2.30863 | 342.5 | -3.038843373 | 1.48982722 | 0.9714291 | 9.496 | 5.729870974 | 2 | 7.33 | 11 | -0.243950873 | bridge¦A_A¦B | 1
H | Au6Pt6 | 400.12 | 9.65 | 2.28 | 8.95883 | 2.128 | 510 | -1.754892925 | 1.735342099 | 0.912219031 | 9.496 | 5.729870974 | 2 | 7.33 | 10 | -0.247521278 | bridge¦B_B¦A | 1
H | Au6Pt6 | 400.12 | 9.65 | 2.54 | 9.225554 | 2.30863 | 342.5 | -3.03887774 | 1.489820957 | 0.971429206 | 9.496 | 5.729870974 | 1 | 7.5 | 11 | 0.022590755 | top-tilt¦A | 1
H | Au6Pt6 | 400.12 | 9.65 | 2.450195625 | 9.136646 | 2.24842 | 398.3333333 | -2.612593098 | 1.68762955 | 0.951768179 | 9.496 | 5.729870974 | 3 | 6.954545455 | 10.65602237 | -0.0154694 | hollow-tilt¦A_A_B¦FCC | 1
H | Cd6Pt6 | 345.18 | 11.045 | 2.28 | 8.95883 | 2.128 | 510 | -1.893306638 | 1.665063615 | 0.928368758 | 7.281 | 4.923061134 | 1 | 7.5 | 10 | -0.239398136 | top¦B | 1
H | Cd6Pt6 | 345.18 | 11.045 | 2.28 | 8.95883 | 2.128 | 510 | -1.893255884 | 1.665079626 | 0.928366026 | 7.281 | 4.923061134 | 2 | 7.33 | 10 | -0.250679296 | bridge¦B_B¦A | 1
H | Co6Pt6 | 321.565 | 7.88 | 2.28 | 8.95883 | 2.128 | 510 | -2.614048035 | 2.126079215 | 0.478049379 | 8.8254 | 5.309615562 | 2 | 7.33 | 10 | -0.091445624 | bridge¦B_B¦A | 1
H | Co6Pt6 | 321.565 | 7.88 | 2.070362287 | 8.41992 | 1.395 | 450.6 | -2.092690582 | 1.643856484 | 0.485808921 | 8.8254 | 5.309615562 | 2 | 7.33 | 9.486832981 | 0.003414484 | bridge¦A_B¦A | 1
H | Co6Pt6 | 321.565 | 7.88 | 2.004857526 | 8.240283333 | 1.150666667 | 430.8 | -1.919347974 | 1.467701041 | 0.488390472 | 8.8254 | 5.309615562 | 3 | 7.5 | 9.321697518 | -0.095763391 | hollow¦A_A_B¦HCP | 1
H | Co6Pt6 | 321.565 | 7.88 | 2.004857526 | 8.240283333 | 1.150666667 | 430.8 | -1.919339321 | 1.467718114 | 0.488390412 | 8.8254 | 5.309615562 | 3 | 6.954545455 | 9.321697518 | -0.226542254 | hollow¦A_A_B¦FCC | 1
H | Co6Pt6 | 321.565 | 7.88 | 2.138007287 | 8.599556667 | 1.639333333 | 470.4 | -2.266320878 | 1.810879437 | 0.483217266 | 8.8254 | 5.309615562 | 3 | 7.5 | 9.654893846 | -0.132190726 | hollow¦A_B_B¦HCP | 1
H | Co6Pt6 | 321.565 | 7.88 | 2.138007287 | 8.599556667 | 1.639333333 | 470.4 | -2.266458124 | 1.810966443 | 0.483219004 | 8.8254 | 5.309615562 | 3 | 6.954545455 | 9.654893846 | -0.100217214 | hollow¦A_B_B¦FCC | 1
H | Cr6Pt6 | 341.71 | 8.16 | 2.28 | 8.95883 | 2.128 | 510 | -3.233890027 | 2.968855635 | 0.922572284 | 22.38 | 5.290295667 | 2 | 7.33 | 10 | 0.008668322 | bridge¦B_B¦A | 1
H | Cr6Pt6 | 341.71 | 8.16 | 1.845229296 | 7.497283333 | 1.153333333 | 409.6666667 | -1.62229792 | 2.902364289 | 0.697858485 | 22.38 | 5.290295667 | 3 | 7.5 | 7.113786609 | -0.432063169 | hollow¦A_A_B¦HCP | 1
H | Cr6Pt6 | 341.71 | 8.16 | 1.845229296 | 7.497283333 | 1.153333333 | 409.6666667 | -1.622309533 | 2.902359786 | 0.697863832 | 22.38 | 5.290295667 | 3 | 6.954545455 | 7.113786609 | -0.385658372 | hollow¦A_A_B¦FCC | 1
H | Cr6Pt6 | 341.71 | 8.16 | 2.051127201 | 8.228056667 | 1.640666667 | 459.8333333 | -2.462068365 | 3.04548346 | 0.814931379 | 22.38 | 5.290295667 | 3 | 7.5 | 8.434326653 | -0.088125971 | hollow¦A_B_B¦HCP | 1
H | Cr6Pt6 | 341.71 | 8.16 | 2.051127201 | 8.228056667 | 1.640666667 | 459.8333333 | -2.462389516 | 3.045403777 | 0.815026553 | 22.38 | 5.290295667 | 3 | 6.954545455 | 8.434326653 | -0.149823975 | hollow¦A_B_B¦FCC | 1
H | Cu6Pt6 | 376.955 | 8.1 | 2.28 | 8.95883 | 2.128 | 510 | -1.988760804 | 1.824191872 | 0.917557649 | 9.213 | 5.465536153 | 1 | 7.5 | 10 | -0.184818903 | top¦B | 1
H | Cu6Pt6 | 376.955 | 8.1 | 1.9 | 7.72638 | 1.235 | 313.1 | -1.961605714 | 1.118075208 | 0.974710298 | 9.213 | 5.465536153 | 2 | 7.33 | 11 | -0.302497117 | bridge¦A_A¦B | 1
H | Cu6Pt6 | 376.955 | 8.1 | 2.28 | 8.95883 | 2.128 | 510 | -1.988757406 | 1.824198678 | 0.917558321 | 9.213 | 5.465536153 | 2 | 7.33 | 10 | -0.309796707 | bridge¦B_B¦A | 1
H | Cu6Pt6 | 376.955 | 8.1 | 2.081345719 | 8.342605 | 1.6815 | 411.55 | -1.975094267 | 1.51041949 | 0.946347628 | 9.213 | 5.465536153 | 2 | 7.33 | 10.48808848 | -0.179981943 | bridge¦A_B¦A | 1
H | Cu6Pt6 | 376.955 | 8.1 | 2.081345719 | 8.342605 | 1.6815 | 411.55 | -1.97508962 | 1.51042609 | 0.94634721 | 9.213 | 5.465536153 | 2 | 7.33 | 10.48808848 | -0.180449571 | bridge¦A_B¦B | 1
H | Cu6Pt6 | 376.955 | 8.1 | 2.019051281 | 8.137196667 | 1.532666667 | 378.7333333 | -1.97054452 | 1.391402888 | 0.955845985 | 9.213 | 5.465536153 | 3 | 7.5 | 10.65602237 | -0.052729539 | hollow¦A_A_B¦HCP | 1
H | Cu6Pt6 | 376.955 | 8.1 | 2.019051281 | 8.137196667 | 1.532666667 | 378.7333333 | -1.970541776 | 1.391405004 | 0.955845945 | 9.213 | 5.465536153 | 3 | 6.954545455 | 10.65602237 | -0.1989061 | hollow¦A_A_B¦FCC | 1
H | Cu6Pt6 | 376.955 | 8.1 | 2.145562146 | 8.548013333 | 1.830333333 | 444.3666667 | -1.97961599 | 1.621243758 | 0.936795156 | 9.213 | 5.465536153 | 3 | 7.5 | 10.32280115 | -0.309619017 | hollow¦A_B_B¦HCP | 1
H | Cu6Pt6 | 376.955 | 8.1 | 2.145562146 | 8.548013333 | 1.830333333 | 444.3666667 | -1.979614173 | 1.621246434 | 0.936795121 | 9.213 | 5.465536153 | 3 | 6.954545455 | 10.32280115 | -0.199232365 | hollow¦A_B_B¦FCC | 1
H | Fe6Pt6 | 339.535 | 8.09 | 1.83 | 7.9024681 | 0.151 | 360.8 | -1.487034324 | 1.159500624 | 0.518336517 | 10.9829 | 5.147875914 | 1 | 7.5 | 8 | 0.733041483 | top¦A | 1
H | Fe6Pt6 | 339.535 | 8.09 | 1.83 | 7.9024681 | 0.151 | 360.8 | -1.487110292 | 1.15955253 | 0.518306951 | 10.9829 | 5.147875914 | 2 | 7.33 | 8 | 0.298523031 | bridge¦A_A¦B | 1
H | Fe6Pt6 | 339.535 | 8.09 | 2.28 | 8.95883 | 2.128 | 510 | -2.651490596 | 1.070573306 | 0.49391047 | 10.9829 | 5.147875914 | 2 | 7.33 | 10 | 0.183278194 | bridge¦B_B¦A | 1
H | Fe6Pt6 | 339.535 | 8.09 | 1.969150948 | 8.254588733 | 0.81 | 410.5333333 | -1.875565575 | 1.047940229 | 0.510156865 | 10.9829 | 5.147875914 | 3 | 7.5 | 8.61773876 | 0.145750022 | hollow¦A_A_B¦HCP | 1
H | Fe6Pt6 | 339.535 | 8.09 | 1.969150948 | 8.254588733 | 0.81 | 410.5333333 | -1.875618423 | 1.047847033 | 0.510165917 | 10.9829 | 5.147875914 | 3 | 6.954545455 | 8.61773876 | 0.079090568 | hollow¦A_A_B¦FCC | 1
H | Fe6Pt6 | 339.535 | 8.09 | 2.118882762 | 8.606709367 | 1.469 | 460.2666667 | -2.263719203 | 1.017081378 | 0.502030697 | 10.9829 | 5.147875914 | 3 | 7.5 | 9.283177667 | 0.15433984 | hollow¦A_B_B¦HCP | 1
H | Fe6Pt6 | 339.535 | 8.09 | 2.118882762 | 8.606709367 | 1.469 | 460.2666667 | -2.263723317 | 1.017088492 | 0.502050476 | 10.9829 | 5.147875914 | 3 | 6.954545455 | 9.283177667 | 0.161345275 | hollow¦A_B_B¦FCC | 1
H | Hf6Pt6 | 356.03 | 11.265 | 1.3 | 6.82507 | 0.014 | 655.5 | -0.701824371 | 3.639663901 | 0.4216237 | 11.05 | 4.247295716 | 2 | 7.33 | 4 | -0.739253298 | bridge¦A_A¦B | 1
H | Hf6Pt6 | 356.03 | 11.265 | 2.28 | 8.95883 | 2.128 | 510 | -3.465515705 | 2.995422582 | 0.931494511 | 11.05 | 4.247295716 | 2 | 7.33 | 10 | -0.73921561 | bridge¦B_B¦A | 1
H | Hf6Pt6 | 356.03 | 11.265 | 1.89062044 | 8.247576667 | 1.423333333 | 558.5 | -2.798972408 | 3.37656134 | 0.808520454 | 11.05 | 4.247295716 | 3 | 7.5 | 7.368062997 | 0.267645049 | hollow¦A_B_B¦HCP | 1
H | Hg6Pt6 | 346.46 | 11.59 | 2.28 | 8.95883 | 2.128 | 510 | -1.794970092 | 1.674636958 | 0.925330745 | 6.389 | 5.137001944 | 1 | 7.5 | 10 | -0.153773571 | top¦B | 1
H | Hg6Pt6 | 346.46 | 11.59 | 2.28 | 8.95883 | 2.128 | 510 | -1.794974113 | 1.674630912 | 0.925332071 | 6.389 | 5.137001944 | 2 | 7.33 | 10 | -0.126653345 | bridge¦B_B¦A | 1
H | Ir6Pt6 | 388.16 | 8.805 | 2.2 | 8.96702 | 1.5638 | 586 | -2.028919459 | 2.156226587 | 0.809388338 | 31.07 | 5.77821202 | 1 | 7.5 | 9 | -0.38702003 | top¦A | 1
H | Ir6Pt6 | 388.16 | 8.805 | 2.28 | 8.95883 | 2.128 | 510 | -2.549928924 | 1.995063976 | 0.900259757 | 31.07 | 5.77821202 | 1 | 7.5 | 10 | -0.273976186 | top¦B | 1
H | Ir6Pt6 | 388.16 | 8.805 | 2.2 | 8.96702 | 1.5638 | 586 | -2.028868394 | 2.156294637 | 0.809376558 | 31.07 | 5.77821202 | 2 | 7.33 | 9 | -0.233587689 | bridge¦A_A¦B | 1
H | Ir6Pt6 | 388.16 | 8.805 | 2.28 | 8.95883 | 2.128 | 510 | -2.549951226 | 1.995042447 | 0.900265097 | 31.07 | 5.77821202 | 2 | 7.33 | 10 | -0.099984012 | bridge¦B_B¦A | 1
H | Ir6Pt6 | 388.16 | 8.805 | 2.239642829 | 8.962925 | 1.8459 | 548 | -2.291487374 | 2.092873108 | 0.855181753 | 31.07 | 5.77821202 | 2 | 7.33 | 9.486832981 | -0.190297779 | bridge¦A_B¦A | 1
H | Ir6Pt6 | 388.16 | 8.805 | 2.239642829 | 8.962925 | 1.8459 | 548 | -2.291561839 | 2.092804079 | 0.855196298 | 31.07 | 5.77821202 | 2 | 7.33 | 9.486832981 | -0.152468105 | bridge¦A_B¦B | 1
H | Ir6Pt6 | 388.16 | 8.805 | 2.22634981 | 8.96429 | 1.751866667 | 560.6666667 | -2.204461665 | 2.117695127 | 0.840003943 | 31.07 | 5.77821202 | 3 | 7.5 | 9.321697518 | -0.216816905 | hollow¦A_A_B¦HCP | 1
H | Ir6Pt6 | 388.16 | 8.805 | 2.22634981 | 8.96429 | 1.751866667 | 560.6666667 | -2.204464488 | 2.117684464 | 0.840004761 | 31.07 | 5.77821202 | 3 | 6.954545455 | 9.321697518 | -0.230977301 | hollow¦A_A_B¦FCC | 1
H | Ir6Pt6 | 388.16 | 8.805 | 2.253015217 | 8.96156 | 1.939933333 | 535.3333333 | -2.37812315 | 2.064204772 | 0.870296154 | 31.07 | 5.77821202 | 3 | 7.5 | 9.654893846 | -0.145648252 | hollow¦A_B_B¦HCP | 1
H | Ir6Pt6 | 388.16 | 8.805 | 2.253015217 | 8.96156 | 1.939933333 | 535.3333333 | -2.378179447 | 2.064155475 | 0.870307024 | 31.07 | 5.77821202 | 3 | 6.954545455 | 9.654893846 | -0.144528095 | hollow¦A_B_B¦FCC | 1
H | La6Pt6 | 384.81 | 15.74 | 2.28 | 8.95883 | 2.128 | 510 | -2.815604598 | 2.535554707 | 0.969793113 | 9.414 | 3.266230914 | 2 | 7.33 | 10 | 0.173926866 | bridge¦B_B¦A | 1
H | La6Pt6 | 384.81 | 15.74 | 1.402512495 | 6.70421 | 1.022666667 | 440.8 | -2.026552765 | 3.184936244 | 0.755374458 | 9.414 | 3.266230914 | 3 | 6.954545455 | 4.481404747 | -0.207741637 | hollow-tilt¦A_A_B¦FCC | 1
H | Mo6Pt6 | 353.56 | 9.235 | 2.199281308 | 7.714563333 | 1.208 | 594 | -1.783227538 | 3.464276082 | 0.708856577 | 16.39 | 5.263392283 | 3 | 7.5 | 7.113786609 | -0.470261149 | hollow¦A_A_B¦HCP | 1
H | Mo6Pt6 | 353.56 | 9.235 | 2.199281308 | 7.714563333 | 1.208 | 594 | -1.783199141 | 3.464279584 | 0.708850304 | 16.39 | 5.263392283 | 3 | 6.954545455 | 7.113786609 | -0.388205357 | hollow¦A_A_B¦FCC | 1
H | Mo6Pt6 | 353.56 | 9.235 | 2.239276978 | 8.336696667 | 1.668 | 552 | -2.454575557 | 3.330172092 | 0.815350183 | 16.39 | 5.263392283 | 3 | 7.5 | 8.434326653 | -0.072425955 | hollow¦A_B_B¦HCP | 1
H | Mo6Pt6 | 353.56 | 9.235 | 2.239276978 | 8.336696667 | 1.668 | 552 | -2.45461329 | 3.330211619 | 0.815351833 | 16.39 | 5.263392283 | 3 | 6.954545455 | 8.434326653 | -0.16568481 | hollow¦A_B_B¦FCC | 1
H | Nb6Pt6 | 361.23 | 9.96 | 1.800493692 | 7.492176667 | 1.32 | 647.8666667 | -1.602730552 | 3.581712315 | 0.686135658 | 9.074 | 4.883013286 | 3 | 7.5 | 6.299605249 | -0.590736422 | hollow¦A_A_B¦HCP | 1
H | Nb6Pt6 | 361.23 | 9.96 | 1.800493692 | 7.492176667 | 1.32 | 647.8666667 | -1.602744728 | 3.581708231 | 0.686139182 | 9.074 | 4.883013286 | 3 | 6.954545455 | 6.299605249 | -0.411627692 | hollow¦A_A_B¦FCC | 1
H | Nb6Pt6 | 361.23 | 9.96 | 2.026110959 | 8.225503333 | 1.724 | 578.9333333 | -2.321693574 | 3.317965799 | 0.813130767 | 9.074 | 4.883013286 | 3 | 7.5 | 7.93700526 | -0.124256294 | hollow¦A_B_B¦HCP | 1
H | Nb6Pt6 | 361.23 | 9.96 | 2.026110959 | 8.225503333 | 1.724 | 578.9333333 | -2.321958969 | 3.317874516 | 0.813179364 | 9.074 | 4.883013286 | 3 | 6.954545455 | 7.93700526 | -0.211498984 | hollow¦A_B_B¦FCC | 1
H | Ni6Pt6 | 372.41 | 7.84 | 2.026129472 | 8.079528667 | 1.48 | 433.4666667 | -1.629002857 | 1.07746697 | 0.477761216 | 23.623 | 5.520653303 | 3 | 7.5 | 10 | -0.174472182 | hollow¦A_A_B¦HCP | 1
H | Ni6Pt6 | 372.41 | 7.84 | 2.026129472 | 8.079528667 | 1.48 | 433.4666667 | -1.629000443 | 1.077471262 | 0.477761369 | 23.623 | 5.520653303 | 3 | 6.954545455 | 10 | -0.284464542 | hollow¦A_A_B¦FCC | 1
H | Ni6Pt6 | 372.41 | 7.84 | 2.149319705 | 8.519179333 | 1.804 | 471.7333333 | -1.980505026 | 1.194262894 | 0.47374016 | 23.623 | 5.520653303 | 3 | 7.5 | 10 | -0.226913417 | hollow¦A_B_B¦HCP | 1
H | Ni6Pt6 | 372.41 | 7.84 | 2.149319705 | 8.519179333 | 1.804 | 471.7333333 | -1.980434115 | 1.194295249 | 0.473747715 | 23.623 | 5.520653303 | 3 | 6.954545455 | 10 | -0.200528171 | hollow¦A_B_B¦FCC | 1
H | Os6Pt6 | 332.93 | 8.755 | 2.2 | 8.43823 | 1.1 | 661 | -1.688657118 | 3.579392461 | 0.700176982 | 15.06 | 5.576177313 | 1 | 7.5 | 8 | -0.308441036 | top¦A | 1
H | Os6Pt6 | 332.93 | 8.755 | 2.2 | 8.43823 | 1.1 | 661 | -1.688285324 | 3.579323496 | 0.70009566 | 15.06 | 5.576177313 | 2 | 7.33 | 8 | -0.249312332 | bridge¦A_A¦B | 1
H | Os6Pt6 | 332.93 | 8.755 | 2.28 | 8.95883 | 2.128 | 510 | -2.948011556 | 3.464965674 | 0.892680291 | 15.06 | 5.576177313 | 2 | 7.33 | 10 | -0.249060082 | bridge¦B_B¦A | 1
H | Os6Pt6 | 332.93 | 8.755 | 2.22634981 | 8.611763333 | 1.442666667 | 610.6666667 | -2.114763002 | 3.590772731 | 0.765300188 | 15.06 | 5.576177313 | 3 | 6.954545455 | 8.61773876 | -0.028174803 | hollow¦A_A_B¦FCC | 1
H | Os6Pt6 | 332.93 | 8.755 | 2.253015217 | 8.785296667 | 1.785333333 | 560.3333333 | -2.534712085 | 3.552562045 | 0.82950599 | 15.06 | 5.576177313 | 3 | 6.954545455 | 9.283177667 | -0.027806633 | hollow¦A_B_B¦FCC | 1
H | Pd6Pt6 | 390.745 | 8.825 | 2.2 | 8.336839 | 0.562 | 396.7 | -1.7941669 | 1.497691448 | 0.933632965 | 19.14 | 5.660977902 | 1 | 7.5 | 10 | 0.171278246 | top¦A | 1
H | Pd6Pt6 | 390.745 | 8.825 | 2.2 | 8.336839 | 0.562 | 396.7 | -1.794182341 | 1.497651204 | 0.93363469 | 19.14 | 5.660977902 | 2 | 7.33 | 10 | -0.054710936 | bridge¦A_A¦B | 1
H | Pd6Pt6 | 390.745 | 8.825 | 2.28 | 8.95883 | 2.128 | 510 | -1.974025958 | 1.712040126 | 0.910807476 | 19.14 | 5.660977902 | 2 | 7.33 | 10 | -0.29168413 | bridge¦B_B¦A | 1
H | Pd6Pt6 | 390.745 | 8.825 | 2.239642829 | 8.6478345 | 1.345 | 453.35 | -1.883935303 | 1.6107547 | 0.922244508 | 19.14 | 5.660977902 | 2 | 7.33 | 10 | -0.230531171 | bridge¦A_B¦B | 1
H | Pd6Pt6 | 390.745 | 8.825 | 2.22634981 | 8.544169333 | 1.084 | 434.4666667 | -1.854000304 | 1.57449432 | 0.926046062 | 19.14 | 5.660977902 | 3 | 7.5 | 10 | -0.255835036 | hollow¦A_A_B¦HCP | 1
H | Pd6Pt6 | 390.745 | 8.825 | 2.22634981 | 8.544169333 | 1.084 | 434.4666667 | -1.853984848 | 1.57448251 | 0.926044787 | 19.14 | 5.660977902 | 3 | 6.954545455 | 10 | -0.286379134 | hollow¦A_A_B¦FCC | 1
H | Pd6Pt6 | 390.745 | 8.825 | 2.253015217 | 8.751499667 | 1.606 | 472.2333333 | -1.913901403 | 1.645687232 | 0.918436048 | 19.14 | 5.660977902 | 3 | 6.954545455 | 10 | -0.306656241 | hollow¦A_B_B¦FCC | 1
H | Pt12 | 392.42 | 9.09 | 2.28 | 8.95883 | 2.128 | 510 | -2.154847642 | 1.922339888 | 0.90533201 | 8.782 | 5.946806688 | 1 | 7.5 | 10 | -0.312314032 | top¦A | 1
H | Pt12 | 392.42 | 9.09 | 2.28 | 8.95883 | 2.128 | 510 | -2.154837926 | 1.922442165 | 0.905313891 | 8.782 | 5.946806688 | 2 | 7.33 | 10 | -0.203687685 | bridge¦A_A¦A | 1
H | Pt12 | 392.42 | 9.09 | 2.28 | 8.95883 | 2.128 | 510 | -2.15481818 | 1.922490455 | 0.905308148 | 8.782 | 5.946806688 | 3 | 7.5 | 10 | -0.194288464 | hollow¦A_A_A¦HCP | 1
H | Pt12 | 392.42 | 9.09 | 2.28 | 8.95883 | 2.128 | 510 | -2.15484575 | 1.922455161 | 0.905304336 | 8.782 | 5.946806688 | 3 | 6.954545455 | 10 | -0.229145975 | hollow¦A_A_A¦FCC | 1
H | Pt6Re6 | 334.26 | 8.975 | 1.9 | 7.83352 | 0.15 | 738 | -1.35397956 | 3.919395979 | 0.635198332 | 13.24 | 5.515737819 | 1 | 7.5 | 7 | -0.172882902 | top¦B | 1
H | Pt6Re6 | 334.26 | 8.975 | 1.9 | 7.83352 | 0.15 | 738 | -1.353801303 | 3.919315356 | 0.635167301 | 13.24 | 5.515737819 | 2 | 7.33 | 7 | -0.407946808 | bridge¦B_B¦A | 1
H | Pt6Re6 | 334.26 | 8.975 | 2.145562146 | 8.583726667 | 1.468666667 | 586 | -2.597912774 | 3.704323471 | 0.812839378 | 13.24 | 5.515737819 | 3 | 7.5 | 8.879040017 | -0.005126217 | hollow¦A_A_B¦HCP | 1
H | Pt6Re6 | 334.26 | 8.975 | 2.145562146 | 8.583726667 | 1.468666667 | 586 | -2.597768328 | 3.704468172 | 0.812812553 | 13.24 | 5.515737819 | 3 | 6.954545455 | 8.879040017 | -0.078017895 | hollow¦A_A_B¦FCC | 1
H | Pt6Rh6 | 386.38 | 8.685 | 2.28 | 8.95883 | 2.128 | 510 | -2.408347601 | 2.907807129 | 0.895022778 | 23.34 | 5.60615073 | 2 | 7.33 | 10 | -0.183102409 | bridge¦A_A¦B | 1
H | Pt6Rh6 | 386.38 | 8.685 | 2.28 | 7.4589 | 1.137 | 516.7 | -1.58127887 | 2.399356716 | 0.808360138 | 23.34 | 5.60615073 | 2 | 7.33 | 9 | -0.164151449 | bridge¦B_B¦A | 1
H | Pt6Rh6 | 386.38 | 8.685 | 2.28 | 8.208865 | 1.6325 | 513.35 | -1.996450458 | 2.698460187 | 0.851868455 | 23.34 | 5.60615073 | 2 | 7.33 | 9.486832981 | -0.162144337 | bridge¦A_B¦A | 1
H | Pt6Rh6 | 386.38 | 8.685 | 2.28 | 8.458853333 | 1.797666667 | 512.2333333 | -2.13398805 | 2.776938012 | 0.866273023 | 23.34 | 5.60615073 | 3 | 7.5 | 9.654893846 | -0.189147418 | hollow¦A_A_B¦HCP | 1
H | Pt6Rh6 | 386.38 | 8.685 | 2.28 | 8.458853333 | 1.797666667 | 512.2333333 | -2.134090963 | 2.776931073 | 0.866293153 | 23.34 | 5.60615073 | 3 | 6.954545455 | 9.654893846 | -0.201134713 | hollow¦A_A_B¦FCC | 1
H | Pt6Rh6 | 386.38 | 8.685 | 2.28 | 7.958876667 | 1.467333333 | 514.4666667 | -1.85834284 | 2.610147509 | 0.83738794 | 23.34 | 5.60615073 | 3 | 7.5 | 9.321697518 | -0.224009146 | hollow¦A_B_B¦HCP | 1
H | Pt6Rh6 | 386.38 | 8.685 | 2.28 | 7.958876667 | 1.467333333 | 514.4666667 | -1.85833638 | 2.610158242 | 0.837387123 | 23.34 | 5.60615073 | 3 | 6.954545455 | 9.321697518 | -0.291889984 | hollow¦A_B_B¦FCC | 1
H | Pt6Ru6 | 331.505 | 8.63 | 2.28 | 8.95883 | 2.128 | 510 | -2.756338166 | 3.126149565 | 0.895337835 | 18.15 | 5.458999083 | 2 | 7.33 | 10 | -0.031854462 | bridge¦A_A¦B | 1
H | Pt6Ru6 | 331.505 | 8.63 | 2.2 | 7.3605 | 1.05 | 605.7 | -1.426195089 | 2.859392599 | 0.71728104 | 18.15 | 5.458999083 | 2 | 7.33 | 8 | -0.189973827 | bridge¦B_B¦A | 1
H | Pt6Ru6 | 331.505 | 8.63 | 2.253015217 | 8.426053333 | 1.768666667 | 541.9 | -2.317771231 | 3.104331971 | 0.836629247 | 18.15 | 5.458999083 | 3 | 7.5 | 9.283177667 | -0.084698017 | hollow¦A_A_B¦HCP | 1
H | Pt6Ru6 | 331.505 | 8.63 | 2.253015217 | 8.426053333 | 1.768666667 | 541.9 | -2.317838352 | 3.104404084 | 0.836643869 | 18.15 | 5.458999083 | 3 | 6.954545455 | 9.283177667 | -0.093021708 | hollow¦A_A_B¦FCC | 1
H | Pt6Ru6 | 331.505 | 8.63 | 2.22634981 | 7.893276667 | 1.409333333 | 573.8 | -1.874434062 | 3.018167891 | 0.777285174 | 18.15 | 5.458999083 | 3 | 7.5 | 8.61773876 | -0.221006778 | hollow¦A_B_B¦HCP | 1
H | Pt6Ru6 | 331.505 | 8.63 | 2.22634981 | 7.893276667 | 1.409333333 | 573.8 | -1.874432401 | 3.018172697 | 0.777284942 | 18.15 | 5.458999083 | 3 | 6.954545455 | 8.61773876 | -0.262794756 | hollow¦A_B_B¦FCC | 1
H | Pt6Sc6 | 361.66 | 12.045 | 1.36 | 6.56149 | 0.188 | 334 | -0.082460145 | 2.521165102 | 0.312637884 | 10.93 | 4.027450252 | 1 | 7.5 | 3 | 0.534527227 | top¦B | 1
H | Pt6Sc6 | 361.66 | 12.045 | 2.28 | 8.95883 | 2.128 | 510 | -3.012453037 | 2.303461127 | 0.950934415 | 10.93 | 4.027450252 | 2 | 7.33 | 10 | 0.130351645 | bridge¦A_A¦B | 1
H | Pt6Sc6 | 361.66 | 12.045 | 1.36 | 6.56149 | 0.188 | 334 | -0.082294516 | 2.521080308 | 0.312601334 | 10.93 | 4.027450252 | 2 | 7.33 | 3 | -0.281621904 | bridge¦B_B¦A | 1
H | Pt6Sc6 | 361.66 | 12.045 | 1.615613802 | 7.360603333 | 0.834666667 | 392.6666667 | -1.464282572 | 2.828510907 | 0.613665677 | 10.93 | 4.027450252 | 3 | 6.954545455 | 4.481404747 | -0.314158556 | hollow¦A_B_B¦FCC | 1
H | Pt6Ta6 | 361.275 | 9.97 | 1.982989057 | 8.489077 | 1.526 | 597 | -1.952628352 | 4.080049612 | 0.74904709 | 17.14 | 5.014033848 | 3 | 7.5 | 7.93700526 | -0.068203157 | hollow¦A_A_B¦HCP | 1
H | Pt6Ta6 | 361.275 | 9.97 | 1.982989057 | 8.489077 | 1.526 | 597 | -1.952837425 | 4.079877212 | 0.749071625 | 17.14 | 5.014033848 | 3 | 6.954545455 | 7.93700526 | -0.20638855 | hollow¦A_A_B¦FCC | 1
H | Pt6Ta6 | 361.275 | 9.97 | 1.724669124 | 8.019324 | 0.924 | 684 | -0.980224874 | 4.401069889 | 0.591537879 | 17.14 | 5.014033848 | 3 | 7.5 | 6.299605249 | -0.640233657 | hollow¦A_B_B¦HCP | 1
H | Pt6Ta6 | 361.275 | 9.97 | 1.724669124 | 8.019324 | 0.924 | 684 | -0.980174996 | 4.401084805 | 0.591532578 | 17.14 | 5.014033848 | 3 | 6.954545455 | 6.299605249 | -0.379668602 | hollow¦A_B_B¦FCC | 1
H | Pt6Tc6 | 332.96 | 8.86 | 1.9 | 7.11938 | 0.55 | 573 | -1.175374421 | 3.179953681 | 0.640473742 | 19.31 | 5.382610866 | 1 | 7.5 | 7 | 0.066334959 | top¦B | 1
H | Pt6Tc6 | 332.96 | 8.86 | 2.28 | 8.95883 | 2.128 | 510 | -2.986428388 | 3.148606595 | 0.895044255 | 19.31 | 5.382610866 | 2 | 7.33 | 10 | 0.057151525 | bridge¦A_A¦B | 1
H | Pt6Tc6 | 332.96 | 8.86 | 1.9 | 7.11938 | 0.55 | 573 | -1.175795242 | 3.180038569 | 0.640570449 | 19.31 | 5.382610866 | 2 | 7.33 | 7 | -0.297853359 | bridge¦B_B¦A | 1
H | Pt6Tc6 | 332.96 | 8.86 | 2.145562146 | 8.34568 | 1.602 | 531 | -2.401200413 | 3.270395797 | 0.812780411 | 19.31 | 5.382610866 | 3 | 7.5 | 8.879040017 | -0.046264387 | hollow¦A_A_B¦HCP | 1
H | Pt6Tc6 | 332.96 | 8.86 | 2.145562146 | 8.34568 | 1.602 | 531 | -2.401459278 | 3.270321624 | 0.81284335 | 19.31 | 5.382610866 | 3 | 6.954545455 | 8.879040017 | -0.094334793 | hollow¦A_A_B¦FCC | 1
H | Pt6Tc6 | 332.96 | 8.86 | 2.019051281 | 7.73253 | 1.076 | 552 | -1.798050188 | 3.283847514 | 0.728027438 | 19.31 | 5.382610866 | 3 | 7.5 | 7.883735163 | -0.317942435 | hollow¦A_B_B¦HCP | 1
H | Pt6Tc6 | 332.96 | 8.86 | 2.019051281 | 7.73253 | 1.076 | 552 | -1.798039666 | 3.283849514 | 0.728025278 | 19.31 | 5.382610866 | 3 | 6.954545455 | 7.883735163 | -0.311076595 | hollow¦A_B_B¦FCC | 1
H | Pt6Ti6 | 343.75 | 9.865 | 2.000461227 | 8.248593333 | 1.445 | 487.9 | -2.421274164 | 2.860759984 | 0.80231973 | 24.61 | 4.56758825 | 3 | 7.5 | 7.368062997 | 0.007820688 | hollow¦A_A_B¦HCP | 1
H | Pt6Ti6 | 343.75 | 9.865 | 2.000461227 | 8.248593333 | 1.445 | 487.9 | -2.4230106 | 2.860224988 | 0.802714723 | 24.61 | 4.56758825 | 3 | 6.954545455 | 7.368062997 | -0.044409795 | hollow¦A_A_B¦FCC | 1
H | Pt6Ti6 | 343.75 | 9.865 | 1.755195228 | 7.538356667 | 0.762 | 465.8 | -1.513096076 | 2.941846607 | 0.629232103 | 24.61 | 4.56758825 | 3 | 7.5 | 5.428835233 | -0.467562597 | hollow¦A_B_B¦HCP | 1
H | Pt6V6 | 347.71 | 8.705 | 2.28 | 8.95883 | 2.128 | 510 | -3.161847854 | 2.811007435 | 0.933278996 | 9.087 | 5.049187378 | 2 | 7.33 | 10 | -0.040284957 | bridge¦A_A¦B | 1
H | Pt6V6 | 347.71 | 8.705 | 2.038695822 | 8.221282333 | 1.593666667 | 498.6 | -2.405826018 | 3.010412151 | 0.811718556 | 9.087 | 5.049187378 | 3 | 7.5 | 7.93700526 | -0.131084855 | hollow¦A_A_B¦HCP | 1
H | Pt6V6 | 347.71 | 8.705 | 2.038695822 | 8.221282333 | 1.593666667 | 498.6 | -2.406222585 | 3.010245591 | 0.811803087 | 9.087 | 5.049187378 | 3 | 6.954545455 | 7.93700526 | -0.200579056 | hollow¦A_A_B¦FCC | 1
H | Pt6V6 | 347.71 | 8.705 | 1.822930111 | 7.483734667 | 1.059333333 | 487.2 | -1.531847072 | 2.996521676 | 0.671210941 | 9.087 | 5.049187378 | 3 | 7.5 | 6.299605249 | -0.52795078 | hollow¦A_B_B¦HCP | 1
H | Pt6V6 | 347.71 | 8.705 | 1.822930111 | 7.483734667 | 1.059333333 | 487.2 | -1.531767317 | 2.996524385 | 0.671193018 | 9.087 | 5.049187378 | 3 | 6.954545455 | 6.299605249 | -0.414363253 | hollow¦A_B_B¦FCC | 1
H | Pt6W6 | 354.47 | 9.28 | 2.36 | 7.86403 | 0.81626 | 835 | -1.196817885 | 4.193442169 | 0.59025293 | 19.18 | 5.386047093 | 1 | 7.5 | 6 | -0.097978533 | top¦B | 1
H | Pt6W6 | 354.47 | 9.28 | 2.36 | 7.86403 | 0.81626 | 835 | -1.19683825 | 4.193417206 | 0.590255506 | 19.18 | 5.386047093 | 2 | 7.33 | 6 | -0.596738437 | bridge¦B_B¦A | 1
H | Pt6W6 | 354.47 | 9.28 | 2.306360717 | 8.593896667 | 1.690753333 | 618.3333333 | -2.582677155 | 3.68409679 | 0.813347927 | 19.18 | 5.386047093 | 3 | 7.5 | 8.434326653 | 0.003141282 | hollow¦A_A_B¦HCP | 1
H | Pt6W6 | 354.47 | 9.28 | 2.306360717 | 8.593896667 | 1.690753333 | 618.3333333 | -2.582660819 | 3.684091136 | 0.813345777 | 19.18 | 5.386047093 | 3 | 6.954545455 | 8.434326653 | -0.133230201 | hollow¦A_A_B¦FCC | 1
H | Pt6Y6 | 378.58 | 14.485 | 2.28 | 8.95883 | 2.128 | 510 | -2.776311715 | 2.37775763 | 0.94797042 | 10.04 | 3.673111991 | 2 | 7.33 | 10 | 0.046047376 | bridge¦A_A¦B | 1
H | Pt6Y6 | 378.58 | 14.485 | 1.22 | 6.21726 | 0.307 | 391.4 | -0.226290166 | 3.34392869 | 0.356292545 | 10.04 | 3.673111991 | 2 | 7.33 | 3 | -0.401255121 | bridge¦B_B¦A | 1
H | Pt6Y6 | 378.58 | 14.485 | 1.502743424 | 7.131116667 | 0.914 | 430.9333333 | -1.481532433 | 3.175843195 | 0.647548791 | 10.04 | 3.673111991 | 3 | 6.954545455 | 4.481404747 | -0.313268608 | hollow¦A_B_B¦FCC | 1
H | Pt6Zn6 | 329.455 | 9.125 | 2.28 | 8.95883 | 2.128 | 510 | -2.165052309 | 1.839595202 | 0.923214522 | 1.965 | 5.200489905 | 2 | 7.33 | 10 | -0.163435653 | bridge¦A_A¦B | 1
H | Pt6Zn6 | 329.455 | 9.125 | 2.28 | 8.95883 | 2.128 | 510 | -2.165085366 | 1.839624467 | 0.923214439 | 1.965 | 5.200489905 | 1 | 7.5 | 10 | -0.184417263 | top-tilt¦A | 1
H | Pt6Zr6 | 357.81 | 11.555 | 1.33 | 6.634126 | 0.426 | 601 | -0.63112252 | 3.073589223 | 0.421662429 | 10.03 | 4.111605055 | 1 | 7.5 | 4 | 0.019610972 | top¦B | 1
H | Pt6Zr6 | 357.81 | 11.555 | 2.28 | 8.95883 | 2.128 | 510 | -3.29386565 | 2.814319396 | 0.931462615 | 10.03 | 4.111605055 | 2 | 7.33 | 10 | 0.175672613 | bridge¦A_A¦B | 1
H | Pt6Zr6 | 357.81 | 11.555 | 1.33 | 6.634126 | 0.426 | 601 | -0.630333031 | 3.073380886 | 0.421501979 | 10.03 | 4.111605055 | 2 | 7.33 | 4 | -0.621889647 | bridge¦B_B¦A | 1
H | Pt6Zr6 | 357.81 | 11.555 | 1.905053215 | 8.183928667 | 1.560666667 | 540.3333333 | -2.632313254 | 3.102282371 | 0.804790185 | 10.03 | 4.111605055 | 3 | 7.5 | 7.368062997 | 0.151275294 | hollow¦A_A_B¦HCP | 1