## Sheet1
adsorbate | surface | lattice_constant_alloy | molar_volume_alloy | EN_alloy | IE_alloy | EA_alloy | Sublimation Energy | d-Band_Center | d-Band_Width | d-Band_Filling | DOS at Fermi Energy | Work Function | CN | GCN | Valence Electrons | reaction energy (eV) | site | Beta
H | Ag6Pt6 | 400.475 | 9.68 | 2.28 | 8.95883 | 2.128 | 510 | -1.728603472 | 1.638540765 | 0.917447519 | 4.655 | 5.261087206 | 2 | 7.33 | 10 | -0.340017534 | bridge¦B_B¦A | 1
H | Au6Pt6 | 400.12 | 9.65 | 2.28 | 8.95883 | 2.128 | 510 | -1.754892925 | 1.735342099 | 0.912219031 | 9.496 | 5.729870974 | 2 | 7.33 | 10 | -0.247521278 | bridge¦B_B¦A | 1
H | Cd6Pt6 | 345.18 | 11.045 | 2.28 | 8.95883 | 2.128 | 510 | -1.893255884 | 1.665079626 | 0.928366026 | 7.281 | 4.923061134 | 2 | 7.33 | 10 | -0.250679296 | bridge¦B_B¦A | 1
H | Co6Pt6 | 321.565 | 7.88 | 2.004857526 | 8.240283333 | 1.150666667 | 430.8 | -1.919339321 | 1.467718114 | 0.488390412 | 8.8254 | 5.309615562 | 3 | 6.954545455 | 9.321697518 | -0.226542254 | hollow¦A_A_B¦FCC | 1
H | Cr6Pt6 | 341.71 | 8.16 | 1.845229296 | 7.497283333 | 1.153333333 | 409.6666667 | -1.62229792 | 2.902364289 | 0.697858485 | 22.38 | 5.290295667 | 3 | 7.5 | 7.113786609 | -0.432063169 | hollow¦A_A_B¦HCP | 1
H | Cu6Pt6 | 376.955 | 8.1 | 2.28 | 8.95883 | 2.128 | 510 | -1.988757406 | 1.824198678 | 0.917558321 | 9.213 | 5.465536153 | 2 | 7.33 | 10 | -0.309796707 | bridge¦B_B¦A | 1
H | Fe6Pt6 | 339.535 | 8.09 | 1.969150948 | 8.254588733 | 0.81 | 410.5333333 | -1.875618423 | 1.047847033 | 0.510165917 | 10.9829 | 5.147875914 | 3 | 6.954545455 | 8.61773876 | 0.079090568 | hollow¦A_A_B¦FCC | 1
H | Hf6Pt6 | 356.03 | 11.265 | 1.3 | 6.82507 | 0.014 | 655.5 | -0.701824371 | 3.639663901 | 0.4216237 | 11.05 | 4.247295716 | 2 | 7.33 | 4 | -0.739253298 | bridge¦A_A¦B | 1
H | Hg6Pt6 | 346.46 | 11.59 | 2.28 | 8.95883 | 2.128 | 510 | -1.794970092 | 1.674636958 | 0.925330745 | 6.389 | 5.137001944 | 1 | 7.5 | 10 | -0.153773571 | top¦B | 1
H | Ir6Pt6 | 388.16 | 8.805 | 2.2 | 8.96702 | 1.5638 | 586 | -2.028919459 | 2.156226587 | 0.809388338 | 31.07 | 5.77821202 | 1 | 7.5 | 9 | -0.38702003 | top¦A | 1
H | La6Pt6 | 384.81 | 15.74 | 1.402512495 | 6.70421 | 1.022666667 | 440.8 | -2.026552765 | 3.184936244 | 0.755374458 | 9.414 | 3.266230914 | 3 | 6.954545455 | 4.481404747 | -0.207741637 | hollow-tilt¦A_A_B¦FCC | 1
H | Mo6Pt6 | 353.56 | 9.235 | 2.199281308 | 7.714563333 | 1.208 | 594 | -1.783227538 | 3.464276082 | 0.708856577 | 16.39 | 5.263392283 | 3 | 7.5 | 7.113786609 | -0.470261149 | hollow¦A_A_B¦HCP | 1
H | Nb6Pt6 | 361.23 | 9.96 | 1.800493692 | 7.492176667 | 1.32 | 647.8666667 | -1.602730552 | 3.581712315 | 0.686135658 | 9.074 | 4.883013286 | 3 | 7.5 | 6.299605249 | -0.590736422 | hollow¦A_A_B¦HCP | 1
H | Ni6Pt6 | 372.41 | 7.84 | 2.026129472 | 8.079528667 | 1.48 | 433.4666667 | -1.629000443 | 1.077471262 | 0.477761369 | 23.623 | 5.520653303 | 3 | 6.954545455 | 10 | -0.284464542 | hollow¦A_A_B¦FCC | 1
H | Os6Pt6 | 332.93 | 8.755 | 2.2 | 8.43823 | 1.1 | 661 | -1.688657118 | 3.579392461 | 0.700176982 | 15.06 | 5.576177313 | 1 | 7.5 | 8 | -0.308441036 | top¦A | 1
H | Pd6Pt6 | 390.745 | 8.825 | 2.253015217 | 8.751499667 | 1.606 | 472.2333333 | -1.913901403 | 1.645687232 | 0.918436048 | 19.14 | 5.660977902 | 3 | 6.954545455 | 10 | -0.306656241 | hollow¦A_B_B¦FCC | 1
H | Pt12 | 392.42 | 9.09 | 2.28 | 8.95883 | 2.128 | 510 | -2.154847642 | 1.922339888 | 0.90533201 | 8.782 | 5.946806688 | 1 | 7.5 | 10 | -0.312314032 | top¦A | 1
H | Pt6Re6 | 334.26 | 8.975 | 1.9 | 7.83352 | 0.15 | 738 | -1.353801303 | 3.919315356 | 0.635167301 | 13.24 | 5.515737819 | 2 | 7.33 | 7 | -0.407946808 | bridge¦B_B¦A | 1
H | Pt6Rh6 | 386.38 | 8.685 | 2.28 | 7.958876667 | 1.467333333 | 514.4666667 | -1.85833638 | 2.610158242 | 0.837387123 | 23.34 | 5.60615073 | 3 | 6.954545455 | 9.321697518 | -0.291889984 | hollow¦A_B_B¦FCC | 1
H | Pt6Ru6 | 331.505 | 8.63 | 2.22634981 | 7.893276667 | 1.409333333 | 573.8 | -1.874432401 | 3.018172697 | 0.777284942 | 18.15 | 5.458999083 | 3 | 6.954545455 | 8.61773876 | -0.262794756 | hollow¦A_B_B¦FCC | 1
H | Pt6Sc6 | 361.66 | 12.045 | 1.615613802 | 7.360603333 | 0.834666667 | 392.6666667 | -1.464282572 | 2.828510907 | 0.613665677 | 10.93 | 4.027450252 | 3 | 6.954545455 | 4.481404747 | -0.314158556 | hollow¦A_B_B¦FCC | 1
H | Pt6Ta6 | 361.275 | 9.97 | 1.724669124 | 8.019324 | 0.924 | 684 | -0.980224874 | 4.401069889 | 0.591537879 | 17.14 | 5.014033848 | 3 | 7.5 | 6.299605249 | -0.640233657 | hollow¦A_B_B¦HCP | 1
H | Pt6Tc6 | 332.96 | 8.86 | 2.019051281 | 7.73253 | 1.076 | 552 | -1.798050188 | 3.283847514 | 0.728027438 | 19.31 | 5.382610866 | 3 | 7.5 | 7.883735163 | -0.317942435 | hollow¦A_B_B¦HCP | 1
H | Pt6Ti6 | 343.75 | 9.865 | 1.755195228 | 7.538356667 | 0.762 | 465.8 | -1.513096076 | 2.941846607 | 0.629232103 | 24.61 | 4.56758825 | 3 | 7.5 | 5.428835233 | -0.467562597 | hollow¦A_B_B¦HCP | 1
H | Pt6V6 | 347.71 | 8.705 | 1.822930111 | 7.483734667 | 1.059333333 | 487.2 | -1.531847072 | 2.996521676 | 0.671210941 | 9.087 | 5.049187378 | 3 | 7.5 | 6.299605249 | -0.52795078 | hollow¦A_B_B¦HCP | 1
H | Pt6W6 | 354.47 | 9.28 | 2.36 | 7.86403 | 0.81626 | 835 | -1.19683825 | 4.193417206 | 0.590255506 | 19.18 | 5.386047093 | 2 | 7.33 | 6 | -0.596738437 | bridge¦B_B¦A | 1
H | Pt6Y6 | 378.58 | 14.485 | 1.22 | 6.21726 | 0.307 | 391.4 | -0.226290166 | 3.34392869 | 0.356292545 | 10.04 | 3.673111991 | 2 | 7.33 | 3 | -0.401255121 | bridge¦B_B¦A | 1
H | Pt6Zn6 | 329.455 | 9.125 | 2.28 | 8.95883 | 2.128 | 510 | -2.165085366 | 1.839624467 | 0.923214439 | 1.965 | 5.200489905 | 1 | 7.5 | 10 | -0.184417263 | top-tilt¦A | 1
H | Pt6Zr6 | 357.81 | 11.555 | 1.33 | 6.634126 | 0.426 | 601 | -0.630333031 | 3.073380886 | 0.421501979 | 10.03 | 4.111605055 | 2 | 7.33 | 4 | -0.621889647 | bridge¦B_B¦A | 1