## Sheet1
adsorbate | surface | lattice_constant_alloy | molar_volume_alloy | EN_alloy | IE_alloy | EA_alloy | Sublimation Energy | d-Band_Center | d-Band_Width | d-Band_Filling | DOS at Fermi Energy | Work Function | CN | GCN | Valence Electrons | reaction energy (eV) | site | Beta
H | Ag12 | 408.53 | 10.27 | 1.93 | 7.576234 | 1.302 | 266.3 | -4.003607572 | 1.061738624 | 0.987279861 | 0.001824 | 4.681726044 | 3 | 6.954545 | 11 | 0.338155323 | hollow¦A_A_A¦FCC | 0.5
H | Au12 | 407.82 | 10.21 | 2.54 | 9.225554 | 2.30863 | 342.5 | -3.239430288 | 1.406537468 | 0.97448698 | 1.182 | 5.426721805 | 3 | 6.954545 | 11 | 0.322403197 | hollow¦A_A_A¦FCC | 0.5
H | Cd12 | 297.94 | 13 | 1.69 | 8.99382 | 0 | 106.3 | -8.882184464 | 1.002376305 | 0.99712752 | 5.874 | 4.170427895 | 3 | 6.954545 | 12 | 0.825439234 | hollow¦A_A_A¦FCC | 1
H | Co12 | 250.71 | 6.67 | 1.88 | 7.88101 | 0.662 | 391.2 | -1.580100381 | 1.653921765 | 0.491892777 | 12.023 | 5.169206329 | 3 | 6.954545 | 9 | -0.448717897 | hollow¦A_A_A¦FCC | 1
H | Cr12 | 291 | 7.23 | 1.66 | 6.76651 | 0.666 | 359.5 | -0.74851742 | 3.531112009 | 0.653319847 | 25.51 | 5.105509079 | 3 | 6.954545 | 6 | -0.878578305 | hollow¦A_A_A¦FCC | 1
H | Cu12 | 361.49 | 7.11 | 1.9 | 7.72638 | 1.235 | 313.1 | -2.42418392 | 1.200207026 | 0.976936542 | 1.419 | 4.948590128 | 3 | 6.954545 | 11 | -0.053560439 | hollow¦A_A_A¦FCC | 1
H | Hf12 | 319.64 | 13.44 | 1.3 | 6.82507 | 0.014 | 655.5 | -1.04826476 | 5.762781101 | 0.57323648 | 14.96 | 4.523521558 | 3 | 6.954545 | 4 | -0.996874898 | hollow¦A_A_A¦FCC | 1
H | Ir12 | 383.9 | 8.52 | 2.2 | 8.96702 | 1.5638 | 586 | -2.403748601 | 2.359900247 | 0.82583483 | 17.27 | 5.637090407 | 1 | 7.5 | 9 | -0.324119827 | top¦A | 1
H | La12 | 377.2 | 22.39 | 1.1 | 5.5769 | 0.47 | 406.2 | -0.843328101 | 4.243927968 | 0.609098101 | 23.33 | 3.34990136 | 3 | 7.5 | 3 | -0.687573846 | hollow¦A_A_A¦HCP | 1
H | Mo12 | 314.7 | 9.38 | 2.16 | 7.09243 | 0.748 | 636 | -1.045806248 | 4.589375947 | 0.667635732 | 21.32 | 4.976166617 | 3 | 7.5 | 6 | -0.989087 | hollow¦A_A_A¦HCP | 1
H | Nb12 | 330.04 | 10.83 | 1.6 | 6.75885 | 0.916 | 716.8 | -0.860075297 | 4.257366893 | 0.629056097 | 42.2 | 4.676492082 | 3 | 7.5 | 5 | -0.943553103 | hollow¦A_A_A¦HCP | 1
H | Os12 | 273.44 | 8.42 | 2.2 | 8.43823 | 1.1 | 661 | -1.905588767 | 5.367893005 | 0.723959437 | 3.814 | 5.504376059 | 3 | 6.954545 | 8 | -0.258513453 | hollow¦A_A_A¦FCC | 1
H | Pd12 | 389.07 | 8.56 | 2.2 | 8.336839 | 0.562 | 396.7 | -1.64724671 | 1.397884535 | 0.936121802 | 9.852 | 5.37185132 | 3 | 6.954545 | 10 | -0.289728039 | hollow¦A_A_A¦FCC | 1
H | Pt12 | 392.42 | 9.09 | 2.28 | 8.95883 | 2.128 | 510 | -2.154847642 | 1.922339888 | 0.90533201 | 8.782 | 5.946806688 | 1 | 7.5 | 10 | -0.312314032 | top¦A | 1
H | Re12 | 276.1 | 8.86 | 1.9 | 7.83352 | 0.15 | 738 | -1.669677878 | 5.768222246 | 0.674914676 | 6.086 | 5.342665688 | 3 | 6.954545 | 7 | -0.511985045 | hollow¦A_A_A¦FCC | 1
H | Rh12 | 380.34 | 8.28 | 2.28 | 7.4589 | 1.137 | 516.7 | -1.835801099 | 3.478736958 | 0.817455784 | 7.762 | 5.287723878 | 3 | 6.954545 | 9 | -0.284275014 | hollow¦A_A_A¦FCC | 1
H | Ru12 | 270.59 | 8.17 | 2.2 | 7.3605 | 1.05 | 605.7 | -1.594865863 | 4.099737971 | 0.733729242 | 12 | 5.210094992 | 3 | 6.954545 | 8 | -0.411165643 | hollow¦A_A_A¦FCC | 1
H | Sc12 | 330.9 | 15 | 1.36 | 6.56149 | 0.188 | 334 | -0.36358017 | 3.469016115 | 0.472964565 | 22.27 | 3.86053211 | 3 | 6.954545 | 3 | -1.003077461 | hollow¦A_A_A¦FCC | 1
H | Ta12 | 330.13 | 10.85 | 1.5 | 7.549571 | 0.322 | 771 | 0.065918436 | 5.657201127 | 0.468845798 | 35.67 | 4.871340707 | 3 | 7.5 | 5 | -1.019672595 | hollow¦A_A_A¦HCP | 1
H | Tc12 | 273.5 | 8.63 | 1.9 | 7.11938 | 0.55 | 573 | -1.383290476 | 4.343948448 | 0.683349988 | 27.1 | 5.114201068 | 3 | 6.954545 | 7 | -0.559478978 | hollow¦A_A_A¦FCC | 1
H | Ti12 | 295.08 | 10.64 | 1.54 | 6.82812 | 0.079 | 443.7 | -0.600855957 | 3.562817891 | 0.567466665 | 25.29 | 4.586242235 | 3 | 7.5 | 4 | -1.01043746 | hollow¦A_A_A¦HCP | 1
H | V12 | 303 | 8.32 | 1.63 | 6.746187 | 0.525 | 475.8 | -0.649523071 | 3.581968102 | 0.619887948 | 12.31 | 4.845549005 | 3 | 7.5 | 5 | -0.99566059 | hollow¦A_A_A¦HCP | 1
H | W12 | 316.52 | 9.47 | 2.36 | 7.86403 | 0.81626 | 835 | -1.108487937 | 5.270145833 | 0.65194495 | 13.02 | 5.151940427 | 3 | 6.954545 | 6 | -0.879511383 | hollow¦A_A_A¦FCC | 1
H | Y12 | 364.74 | 19.88 | 1.22 | 6.21726 | 0.307 | 391.4 | -0.617843878 | 4.177542528 | 0.514493909 | 22.53 | 3.594501168 | 3 | 6.954545 | 3 | -0.970131958 | hollow¦A_A_A¦FCC | 1
H | Zn12 | 266.49 | 9.16 | 1.65 | 9.394197 | 0 | 126.35 | -7.316160151 | 0.824045444 | 0.996325653 | 0.6036 | 4.494069755 | 3 | 6.954545 | 12 | 0.552737221 | hollow¦A_A_A¦FCC | 1
H | Zr12 | 323.2 | 14.02 | 1.33 | 6.634126 | 0.426 | 601 | -0.851634585 | 4.284900187 | 0.580311256 | 33.82 | 4.395408327 | 3 | 7.5 | 4 | -0.992339168 | hollow¦A_A_A¦HCP | 1