## Sheet1
adsorbate | surface | lattice_constant_alloy | molar_volume_alloy | EN_alloy | IE_alloy | EA_alloy | Sublimation Energy | d-Band_Center | d-Band_Width | d-Band_Filling | DOS at Fermi Energy | Work Function | CN | GCN | Valence Electrons | reaction energy (eV) | site | Beta
O | Ag6Cu6 | 385.01 | 8.69 | 1.93 | 7.576234 | 1.302 | 266.3 | -4.169663289 | 1.227916346 | 0.984403123 | 3.905 | 4.78821049 | 1 | 7.5 | 11 | 3.530969579 | top¦A | 1
O | Ag6Cu6 | 385.01 | 8.69 | 1.9 | 7.72638 | 1.235 | 313.1 | -2.190629255 | 0.956398565 | 0.981300699 | 3.905 | 4.78821049 | 2 | 7.33 | 11 | 0.844416181 | bridge¦B_B¦A | 1
O | Ag6Cu6 | 385.01 | 8.69 | 1.919948 | 7.626283 | 1.279667 | 281.9 | -3.509360635 | 1.476712111 | 0.983367864 | 3.905 | 4.78821049 | 3 | 7.5 | 11 | 1.639051312 | hollow¦A_A_B¦HCP | 1
O | Ag6Cu6 | 385.01 | 8.69 | 1.919948 | 7.626283 | 1.279667 | 281.9 | -3.509374146 | 1.476701755 | 0.98336803 | 3.905 | 4.78821049 | 3 | 6.954545 | 11 | 1.516266065 | hollow¦A_A_B¦FCC | 1
O | Au6Cu6 | 384.655 | 8.66 | 2.305722 | 8.725829 | 1.950753 | 332.7 | -3.090140423 | 1.502463438 | 0.975496611 | 3.059 | 5.135274772 | 3 | 7.5 | 11 | 2.075916746 | hollow¦A_A_B¦HCP | 1
O | Au6Cu6 | 384.655 | 8.66 | 2.305722 | 8.725829 | 1.950753 | 332.7 | -3.0901497 | 1.502461911 | 0.975496613 | 3.059 | 5.135274772 | 3 | 6.954545 | 11 | 1.922733798 | hollow¦A_A_B¦FCC | 1
O | Au6Cu6 | 384.655 | 8.66 | 2.093053 | 8.226105 | 1.592877 | 322.9 | -2.599135271 | 1.378927762 | 0.977128821 | 3.059 | 5.135274772 | 3 | 7.5 | 11 | 1.463114069 | hollow¦A_B_B¦HCP | 1
O | Au6Cu6 | 384.655 | 8.66 | 2.093053 | 8.226105 | 1.592877 | 322.9 | -2.599119575 | 1.378939023 | 0.977127962 | 3.059 | 5.135274772 | 3 | 6.954545 | 11 | 1.365880039 | hollow¦A_B_B¦FCC | 1
O | Cd6Cu6 | 329.715 | 10.055 | 1.9 | 7.72638 | 1.235 | 313.1 | -2.481359542 | 0.904693603 | 0.981120432 | 2.47 | 4.532363816 | 2 | 7.33 | 11 | 0.515538987 | bridge¦B_B¦A | 1
O | Cd6Cu6 | 329.715 | 10.055 | 1.757286 | 8.57134 | 0.4116667 | 175.2333 | -6.590122461 | 3.043983372 | 0.991245472 | 2.47 | 4.532363816 | 3 | 6.954545 | 11.65695 | 0.993836339 | hollow¦A_A_B¦FCC | 1
O | Co6Cu6 | 306.1 | 6.89 | 1.88 | 7.88101 | 0.662 | 391.2 | -1.436003579 | 1.361042939 | 0.489765635 | 7.3807 | 5.046894399 | 2 | 7.33 | 9 | 0.062586591 | bridge¦A_A¦B | 1
O | Co6Cu6 | 306.1 | 6.89 | 1.886643 | 7.829467 | 0.853 | 365.1667 | -1.814154322 | 1.243017311 | 0.490141657 | 7.3807 | 5.046894399 | 3 | 7.5 | 9.622603 | -0.079230978 | hollow¦A_A_B¦HCP | 1
O | Co6Cu6 | 306.1 | 6.89 | 1.886643 | 7.829467 | 0.853 | 365.1667 | -1.814179233 | 1.243010376 | 0.490143155 | 7.3807 | 5.046894399 | 3 | 6.954545 | 9.622603 | -0.097794856 | hollow¦A_A_B¦FCC | 1
O | Co6Cu6 | 306.1 | 6.89 | 1.89331 | 7.777923 | 1.044 | 339.1333 | -2.189843478 | 1.159312368 | 0.490523886 | 7.3807 | 5.046894399 | 3 | 7.5 | 10.28828 | 0.513194183 | hollow¦A_B_B¦HCP | 1
O | Co6Cu6 | 306.1 | 6.89 | 1.89331 | 7.777923 | 1.044 | 339.1333 | -2.18983307 | 1.159354125 | 0.490520121 | 7.3807 | 5.046894399 | 3 | 6.954545 | 10.28828 | 0.423933905 | hollow¦A_B_B¦FCC | 1
O | Cr6Cu6 | 326.245 | 7.17 | 1.66 | 6.76651 | 0.666 | 359.5 | -0.454760543 | 2.76235708 | 0.542565644 | 19.34 | 5.098300999 | 2 | 7.33 | 6 | -1.525893725 | bridge¦A_A¦B | 1
O | Cr6Cu6 | 326.245 | 7.17 | 1.736427 | 7.086467 | 0.8556667 | 344.0333 | -1.250464537 | 2.598014865 | 0.696735345 | 19.34 | 5.098300999 | 3 | 7.5 | 7.34342 | -1.646489136 | hollow¦A_A_B¦HCP | 1
O | Cr6Cu6 | 326.245 | 7.17 | 1.736427 | 7.086467 | 0.8556667 | 344.0333 | -1.250466466 | 2.598012709 | 0.696735617 | 19.34 | 5.098300999 | 3 | 6.954545 | 7.34342 | -1.54056311 | hollow¦A_A_B¦FCC | 1
O | Cr6Cu6 | 326.245 | 7.17 | 1.816373 | 7.406423 | 1.045333 | 328.5667 | -1.994642361 | 2.186372424 | 0.840912394 | 19.34 | 5.098300999 | 3 | 6.954545 | 8.987637 | -0.68120475 | hollow¦A_B_B¦FCC | 1
O | Cr6Cu6 | 326.245 | 7.17 | 1.816373 | 7.406423 | 1.045333 | 328.5667 | -1.994689482 | 2.186400896 | 0.840936639 | 19.34 | 5.098300999 | 3 | 7.5 | 8.987637 | -0.575949348 | hollow-tilt¦A_B_B¦HCP | 1
O | Cu12 | 361.49 | 7.11 | 1.9 | 7.72638 | 1.235 | 313.1 | -2.424518836 | 1.200165955 | 0.976938777 | 1.419 | 4.948590128 | 1 | 7.5 | 11 | 2.560818709 | top¦A | 1
O | Cu12 | 361.49 | 7.11 | 1.9 | 7.72638 | 1.235 | 313.1 | -2.424018938 | 1.200185032 | 0.976936295 | 1.419 | 4.948590128 | 3 | 7.5 | 11 | 0.927200286 | hollow¦A_A_A¦HCP | 1
O | Cu12 | 361.49 | 7.11 | 1.9 | 7.72638 | 1.235 | 313.1 | -2.42418392 | 1.200207026 | 0.976936542 | 1.419 | 4.948590128 | 3 | 6.954545 | 11 | 0.815140814 | hollow¦A_A_A¦FCC | 1
O | Cu6Fe6 | 324.07 | 7.1 | 1.83 | 7.9024681 | 0.151 | 360.8 | -1.313402617 | 1.400144559 | 0.509789078 | 7.845 | 4.90424063 | 1 | 7.5 | 8 | 0.706464125 | top¦B | 1
O | Cu6Fe6 | 324.07 | 7.1 | 1.876374 | 7.785076 | 0.8736667 | 329 | -2.267564467 | 0.898932105 | 0.499795505 | 7.845 | 4.90424063 | 3 | 7.5 | 9.892175 | 0.189130275 | hollow¦A_A_B¦HCP | 1
O | Cu6Fe6 | 324.07 | 7.1 | 1.876374 | 7.785076 | 0.8736667 | 329 | -2.267571781 | 0.898972785 | 0.499791711 | 7.845 | 4.90424063 | 3 | 6.954545 | 9.892175 | 0.013348953 | hollow¦A_A_B¦FCC | 1
O | Cu6Fe6 | 324.07 | 7.1 | 1.853042 | 7.843772 | 0.5123333 | 344.9 | -1.797225467 | 1.134959339 | 0.504724038 | 7.845 | 4.90424063 | 3 | 7.5 | 8.89592 | -0.446155809 | hollow¦A_B_B¦HCP | 1
O | Cu6Fe6 | 324.07 | 7.1 | 1.853042 | 7.843772 | 0.5123333 | 344.9 | -1.797216524 | 1.134975386 | 0.504722345 | 7.845 | 4.90424063 | 3 | 6.954545 | 8.89592 | -0.427471929 | hollow¦A_B_B¦FCC | 1
O | Cu6Hf6 | 340.565 | 10.275 | 1.3 | 6.82507 | 0.014 | 655.5 | -0.218722929 | 3.313466628 | 0.412989638 | 11.59 | 4.261887381 | 1 | 7.5 | 4 | -1.077344266 | top¦B | 1
O | Cu6Hf6 | 340.565 | 10.275 | 1.9 | 7.72638 | 1.235 | 313.1 | -3.218377032 | 1.602273685 | 0.973141331 | 11.59 | 4.261887381 | 2 | 7.33 | 11 | -3.186677545 | bridge¦A_A¦B | 1
O | Cu6Hf6 | 340.565 | 10.275 | 1.3 | 6.82507 | 0.014 | 655.5 | -0.21890791 | 3.31348931 | 0.413020524 | 11.59 | 4.261887381 | 2 | 7.33 | 4 | -3.187125988 | bridge¦B_B¦A | 1
O | Cu6Hg6 | 330.995 | 10.6 | 1.966095 | 9.533796 | 0.4116667 | 145.36 | -5.212439686 | 2.291951435 | 0.99013796 | 9.093 | 4.663385573 | 3 | 6.954545 | 11.65695 | 1.698876492 | hollow¦A_B_B¦FCC | 1
O | Cu6Hg6 | 330.995 | 10.6 | 1.966095 | 9.533796 | 0.4116667 | 145.36 | -5.212439686 | 2.291951435 | 0.99013796 | 9.093 | 4.663385573 | 3 | 6.954545 | 11.65695 | 1.483095796 | hollow-tilt¦A_B_B¦FCC | 1
O | Cu6Ir6 | 372.695 | 7.815 | 1.995155 | 8.139927 | 1.3446 | 404.0667 | -2.172911108 | 1.520087636 | 0.919208592 | 17.92 | 5.386608673 | 3 | 7.5 | 10.28828 | 0.990622266 | hollow¦A_A_B¦HCP | 1
O | Cu6Ir6 | 372.695 | 7.815 | 1.995155 | 8.139927 | 1.3446 | 404.0667 | -2.172754606 | 1.520084422 | 0.919193401 | 17.92 | 5.386608673 | 3 | 6.954545 | 10.28828 | 1.094836288 | hollow¦A_A_B¦FCC | 1
O | Cu6Ir6 | 372.695 | 7.815 | 2.095075 | 8.553473 | 1.4542 | 495.0333 | -1.998101141 | 1.818710215 | 0.867606227 | 17.92 | 5.386608673 | 3 | 7.5 | 9.622603 | 0.463873141 | hollow¦A_B_B¦HCP | 1
O | Cu6Ir6 | 372.695 | 7.815 | 2.095075 | 8.553473 | 1.4542 | 495.0333 | -1.998095596 | 1.818713361 | 0.867605986 | 17.92 | 5.386608673 | 3 | 6.954545 | 9.622603 | 0.297193347 | hollow¦A_B_B¦FCC | 1
O | Cu6La6 | 369.345 | 14.75 | 1.1 | 5.5769 | 0.47 | 406.2 | -0.623511919 | 3.042351653 | 0.469398932 | 10.77 | 3.255371119 | 1 | 7.5 | 3 | -0.625380051 | top¦B | 1
O | Cu6La6 | 369.345 | 14.75 | 1.9 | 7.72638 | 1.235 | 313.1 | -2.865830774 | 1.518600452 | 0.985312397 | 10.77 | 3.255371119 | 2 | 7.33 | 11 | -2.52431627 | bridge¦A_A¦B | 1
O | Cu6La6 | 369.345 | 14.75 | 1.1 | 5.5769 | 0.47 | 406.2 | -0.623214245 | 3.042284781 | 0.469315735 | 10.77 | 3.255371119 | 2 | 7.33 | 3 | -2.527907356 | bridge¦B_B¦A | 1
O | Cu6Mn6 | 626.37 | 7.23 | 1.55 | 7.434038 | 0 | 233.2 | -1.012416999 | 1.356657712 | 0.510836596 | 6.655 | 4.479711626 | 2 | 7.33 | 7 | 0.235717116 | bridge¦B_B¦A | 1
O | Cu6Mn6 | 626.37 | 7.23 | 1.775332 | 7.628933 | 0.8233333 | 286.4667 | -2.33082515 | 1.06170835 | 0.500587076 | 6.655 | 4.479711626 | 3 | 6.954545 | 9.461525 | 0.885792995 | hollow¦A_A_B¦FCC | 1
O | Cu6Mn6 | 626.37 | 7.23 | 1.658844 | 7.531485 | 0.4116667 | 259.8333 | -1.681997733 | 1.145954126 | 0.505635872 | 6.655 | 4.479711626 | 3 | 7.5 | 8.138223 | 0.175920508 | hollow¦A_B_B¦HCP | 1
O | Cu6Mn6 | 626.37 | 7.23 | 1.7161 | 7.580209 | 0.6175 | 273.15 | -2.008940564 | 1.086534619 | 0.503100709 | 6.655 | 4.479711626 | 5 | 7.615384615 | 8.774964 | 0.859713605 | 4fold¦A_A_B_B | 1
O | Cu6Mo6 | 338.095 | 8.245 | 2.16 | 7.09243 | 0.748 | 636 | -0.709996751 | 3.552343675 | 0.569014436 | 18.09 | 5.028660951 | 1 | 7.5 | 6 | -0.796774082 | top¦B | 1
O | Cu6Mo6 | 338.095 | 8.245 | 1.9 | 7.72638 | 1.235 | 313.1 | -2.671183495 | 1.652050066 | 0.971031074 | 18.09 | 5.028660951 | 2 | 7.33 | 11 | -1.307316379 | bridge¦A_A¦B | 1
O | Cu6Mo6 | 338.095 | 8.245 | 1.982989 | 7.515063 | 1.072667 | 420.7333 | -2.067002102 | 2.568187401 | 0.847195666 | 18.09 | 5.028660951 | 3 | 6.954545 | 8.987637 | -0.510622979 | hollow¦A_A_B¦FCC | 1
O | Cu6Mo6 | 338.095 | 8.245 | 2.069603 | 7.303747 | 0.9103333 | 528.3667 | -1.415222421 | 3.154140248 | 0.713586313 | 18.09 | 5.028660951 | 3 | 7.5 | 7.34342 | -1.416902336 | hollow¦A_B_B¦HCP | 1
O | Cu6Mo6 | 338.095 | 8.245 | 2.069603 | 7.303747 | 0.9103333 | 528.3667 | -1.415217909 | 3.154143905 | 0.713585407 | 18.09 | 5.028660951 | 3 | 6.954545 | 7.34342 | -1.269130236 | hollow¦A_B_B¦FCC | 1
O | Cu6Nb6 | 345.765 | 8.97 | 1.6 | 6.75885 | 0.916 | 716.8 | -0.509151567 | 3.522421347 | 0.521396755 | 6.892 | 4.667111866 | 1 | 7.5 | 5 | -0.939828953 | top¦B | 1
O | Cu6Nb6 | 345.765 | 8.97 | 1.9 | 7.72638 | 1.235 | 313.1 | -2.878297673 | 1.657649666 | 0.970290207 | 6.892 | 4.667111866 | 2 | 7.33 | 11 | -1.843869766 | bridge¦A_A¦B | 1
O | Cu6Nb6 | 345.765 | 8.97 | 1.6 | 6.75885 | 0.916 | 716.8 | -0.509329668 | 3.522409752 | 0.521424222 | 6.892 | 4.667111866 | 2 | 7.33 | 5 | -1.843421322 | bridge¦B_B¦A | 1
O | Cu6Nb6 | 345.765 | 8.97 | 1.79422 | 7.40387 | 1.128667 | 447.6667 | -2.223714392 | 2.55718515 | 0.846262263 | 6.892 | 4.667111866 | 3 | 7.5 | 8.457691 | -1.82498561 | hollow¦A_A_B¦HCP | 1
O | Cu6Nb6 | 345.765 | 8.97 | 1.79422 | 7.40387 | 1.128667 | 447.6667 | -2.223887693 | 2.557051727 | 0.846292128 | 6.892 | 4.667111866 | 3 | 6.954545 | 8.457691 | -0.938497364 | hollow¦A_A_B¦FCC | 1
O | Cu6Nb6 | 345.765 | 8.97 | 1.694329 | 7.08136 | 1.022333 | 582.2333 | -1.446760164 | 3.150763342 | 0.699044396 | 6.892 | 4.667111866 | 3 | 7.5 | 6.502957 | -1.825010508 | hollow¦A_B_B¦HCP | 1
O | Cu6Nb6 | 345.765 | 8.97 | 1.694329 | 7.08136 | 1.022333 | 582.2333 | -1.44676757 | 3.15076052 | 0.699045775 | 6.892 | 4.667111866 | 3 | 6.954545 | 6.502957 | -0.93928146 | hollow¦A_B_B¦FCC | 1
O | Cu6Ni6 | 356.945 | 6.85 | 1.903328 | 7.697546 | 1.208667 | 340.4667 | -1.912010802 | 1.001518966 | 0.482429862 | 6.379 | 5.157360476 | 3 | 7.5 | 10.65602 | 0.831957449 | hollow¦A_A_B¦HCP | 1
O | Cu6Ni6 | 356.945 | 6.85 | 1.903328 | 7.697546 | 1.208667 | 340.4667 | -1.911864441 | 1.001538993 | 0.482428856 | 6.379 | 5.157360476 | 3 | 6.954545 | 10.65602 | 0.669621408 | hollow¦A_A_B¦FCC | 1
O | Cu6Ni6 | 356.945 | 6.85 | 1.906661 | 7.668712 | 1.182333 | 367.8333 | -1.505721902 | 1.046636394 | 0.47672913 | 6.379 | 5.157360476 | 3 | 7.5 | 10.3228 | 0.271208516 | hollow¦A_B_B¦HCP | 1
O | Cu6Ni6 | 356.945 | 6.85 | 1.906661 | 7.668712 | 1.182333 | 367.8333 | -1.505721853 | 1.046639061 | 0.476729555 | 6.379 | 5.157360476 | 3 | 6.954545 | 10.3228 | 0.235364593 | hollow¦A_B_B¦FCC | 1
O | Cu6Os6 | 317.465 | 7.765 | 1.995155 | 7.963663 | 1.19 | 429.0667 | -2.261943714 | 2.747376514 | 0.882911349 | 8.205 | 5.288238204 | 3 | 7.5 | 9.892175 | 0.495550049 | hollow¦A_A_B¦HCP | 1
O | Cu6Os6 | 317.465 | 7.765 | 1.995155 | 7.963663 | 1.19 | 429.0667 | -2.262056666 | 2.747243344 | 0.882924667 | 8.205 | 5.288238204 | 3 | 6.954545 | 9.892175 | 0.89703878 | hollow¦A_A_B¦FCC | 1
O | Cu6Os6 | 317.465 | 7.765 | 2.095075 | 8.200947 | 1.145 | 545.0333 | -1.959209737 | 3.381071001 | 0.795401558 | 8.205 | 5.288238204 | 3 | 7.5 | 8.89592 | 0.169962304 | hollow¦A_B_B¦HCP | 1
O | Cu6Os6 | 317.465 | 7.765 | 2.095075 | 8.200947 | 1.145 | 545.0333 | -1.959205613 | 3.381079387 | 0.79540055 | 8.205 | 5.288238204 | 3 | 6.954545 | 8.89592 | -0.22997048 | hollow¦A_B_B¦FCC | 1
O | Cu6Os6 | 317.465 | 7.765 | 2.2 | 8.43823 | 1.1 | 661 | -1.650541533 | 3.898995417 | 0.706211995 | 8.205 | 5.288238204 | 1 | 7.5 | 8 | 0.435814259 | top-tilt¦B | 1
O | Cu6Pd6 | 375.28 | 7.835 | 1.9 | 7.72638 | 1.235 | 313.1 | -1.687495953 | 1.155612231 | 0.981010215 | 1.109 | 5.177045331 | 1 | 7.5 | 11 | 2.686780205 | top¦A | 1
O | Cu6Pd6 | 375.28 | 7.835 | 2.2 | 8.336839 | 0.562 | 396.7 | -1.636726086 | 1.540955269 | 0.95003738 | 1.109 | 5.177045331 | 1 | 7.5 | 10 | 2.842403878 | top¦B | 1
O | Cu6Pd6 | 375.28 | 7.835 | 1.9 | 7.72638 | 1.235 | 313.1 | -1.687511345 | 1.155629002 | 0.981009415 | 1.109 | 5.177045331 | 2 | 7.33 | 11 | 1.133460807 | bridge¦A_A¦B | 1
O | Cu6Pd6 | 375.28 | 7.835 | 2.2 | 8.336839 | 0.562 | 396.7 | -1.636746727 | 1.540959871 | 0.950036891 | 1.109 | 5.177045331 | 2 | 7.33 | 10 | 1.6233415 | bridge¦B_B¦A | 1
O | Cu6Pd6 | 375.28 | 7.835 | 2.095075 | 8.133353 | 0.7863333 | 368.8333 | -1.653759292 | 1.423460642 | 0.960436415 | 1.109 | 5.177045331 | 3 | 6.954545 | 10.3228 | 1.391305676 | hollow¦A_B_B¦FCC | 1
O | Cu6Pt6 | 376.955 | 8.1 | 2.019051 | 8.137197 | 1.532667 | 378.7333 | -1.97054452 | 1.391402888 | 0.955845985 | 9.213 | 5.465536153 | 3 | 7.5 | 10.65602 | 1.500481694 | hollow¦A_A_B¦HCP | 1
O | Cu6Pt6 | 376.955 | 8.1 | 2.019051 | 8.137197 | 1.532667 | 378.7333 | -1.970541776 | 1.391405004 | 0.955845945 | 9.213 | 5.465536153 | 3 | 6.954545 | 10.65602 | 1.170693735 | hollow¦A_A_B¦FCC | 1
O | Cu6Pt6 | 376.955 | 8.1 | 2.145562 | 8.548013 | 1.830333 | 444.3667 | -1.97961599 | 1.621243758 | 0.936795156 | 9.213 | 5.465536153 | 3 | 7.5 | 10.3228 | 1.21518911 | hollow¦A_B_B¦HCP | 1
O | Cu6Pt6 | 376.955 | 8.1 | 2.145562 | 8.548013 | 1.830333 | 444.3667 | -1.979614173 | 1.621246434 | 0.936795121 | 9.213 | 5.465536153 | 3 | 6.954545 | 10.3228 | 1.273132622 | hollow¦A_B_B¦FCC | 1
O | Cu6Re6 | 318.795 | 7.985 | 1.9 | 7.83352 | 0.15 | 738 | -1.047021755 | 4.107561857 | 0.64007652 | 20.16 | 5.351967509 | 1 | 7.5 | 7 | -0.711462856 | top¦B | 1
O | Cu6Re6 | 318.795 | 7.985 | 1.9 | 7.797807 | 0.5116667 | 596.3667 | -1.604742289 | 3.576707813 | 0.754094529 | 20.16 | 5.351967509 | 3 | 7.5 | 8.138223 | -0.820061448 | hollow¦A_B_B¦HCP | 1
O | Cu6Re6 | 318.795 | 7.985 | 1.9 | 7.797807 | 0.5116667 | 596.3667 | -1.604713031 | 3.57670856 | 0.754092872 | 20.16 | 5.351967509 | 3 | 6.954545 | 8.138223 | -1.007275089 | hollow¦A_B_B¦FCC | 1
O | Cu6Rh6 | 370.915 | 7.695 | 2.019051 | 7.63722 | 1.202333 | 380.9667 | -1.949294348 | 1.899538041 | 0.928476634 | 24.94 | 5.207046351 | 3 | 7.5 | 10.28828 | 0.91490006 | hollow¦A_A_B¦HCP | 1
O | Cu6Rh6 | 370.915 | 7.695 | 2.019051 | 7.63722 | 1.202333 | 380.9667 | -1.949550007 | 1.899502042 | 0.928516885 | 24.94 | 5.207046351 | 3 | 6.954545 | 10.28828 | 0.976194654 | hollow¦A_A_B¦FCC | 1
O | Cu6Rh6 | 370.915 | 7.695 | 2.145562 | 7.54806 | 1.169667 | 448.8333 | -1.685279462 | 2.120595683 | 0.88286711 | 24.94 | 5.207046351 | 3 | 7.5 | 9.622603 | 0.506732431 | hollow¦A_B_B¦HCP | 1
O | Cu6Rh6 | 370.915 | 7.695 | 2.145562 | 7.54806 | 1.169667 | 448.8333 | -1.685280635 | 2.120597166 | 0.882867062 | 24.94 | 5.207046351 | 3 | 6.954545 | 9.622603 | 0.383054515 | hollow¦A_B_B¦FCC | 1
O | Cu6Ru6 | 316.04 | 7.64 | 1.995155 | 7.60442 | 1.173333 | 410.6333 | -2.11071155 | 2.241316789 | 0.887592848 | 19.01 | 5.186040328 | 3 | 7.5 | 9.892175 | 0.59586155 | hollow¦A_A_B¦HCP | 1
O | Cu6Ru6 | 316.04 | 7.64 | 1.995155 | 7.60442 | 1.173333 | 410.6333 | -2.110655948 | 2.241371653 | 0.887578474 | 19.01 | 5.186040328 | 3 | 6.954545 | 9.892175 | 0.840189165 | hollow¦A_A_B¦FCC | 1
O | Cu6Ru6 | 316.04 | 7.64 | 2.095075 | 7.48246 | 1.111667 | 508.1667 | -1.762972034 | 2.672105736 | 0.803686792 | 19.01 | 5.186040328 | 3 | 7.5 | 8.89592 | 0.180477599 | hollow¦A_B_B¦HCP | 1
O | Cu6Ru6 | 316.04 | 7.64 | 2.095075 | 7.48246 | 1.111667 | 508.1667 | -1.762984853 | 2.672106936 | 0.803687452 | 19.01 | 5.186040328 | 3 | 6.954545 | 8.89592 | -0.099503323 | hollow¦A_B_B¦FCC | 1
O | Cu6Sc6 | 346.195 | 11.055 | 1.36 | 6.56149 | 0.188 | 334 | 0.037404354 | 2.078838463 | 0.303558358 | 12.04 | 3.822384044 | 2 | 7.33 | 3 | -2.67665172 | bridge¦B_B¦A | 1
O | Cu6Sc6 | 346.195 | 11.055 | 1.520351 | 6.949787 | 0.537 | 327.0333 | -1.473339074 | 2.320998247 | 0.624790555 | 12.04 | 3.822384044 | 3 | 7.5 | 4.626065 | -2.688223361 | hollow¦A_B_B¦HCP | 1
O | Cu6Sc6 | 346.195 | 11.055 | 1.607483 | 7.143935 | 0.7115 | 323.55 | -2.010792124 | 2.159918204 | 0.73906781 | 12.04 | 3.822384044 | 5 | 7.615384615 | 5.744563 | -2.07396501 | 4fold¦A_A_B_B | 1
O | Cu6Ta6 | 345.81 | 8.98 | 1.5 | 7.549571 | 0.322 | 771 | 0.17032663 | 4.258043873 | 0.422839278 | 8.495 | 4.773477881 | 1 | 7.5 | 5 | -1.122108217 | top¦B | 1
O | Cu6Ta6 | 345.81 | 8.98 | 1.9 | 7.72638 | 1.235 | 313.1 | -2.973329331 | 2.210647185 | 0.96328819 | 8.495 | 4.773477881 | 2 | 7.33 | 11 | -2.2387796 | bridge¦A_A¦B | 1
O | Cu6Ta6 | 345.81 | 8.98 | 1.5 | 7.549571 | 0.322 | 771 | 0.170678964 | 4.258131484 | 0.422805989 | 8.495 | 4.773477881 | 2 | 7.33 | 5 | -2.238778512 | bridge¦B_B¦A | 1
O | Cu6Ta6 | 345.81 | 8.98 | 1.756034 | 7.667444 | 0.9306667 | 465.7333 | -1.989624236 | 3.340022332 | 0.794188854 | 8.495 | 4.773477881 | 3 | 6.954545 | 8.457691 | -1.077087799 | hollow¦A_A_B¦FCC | 1
O | Cu6Tc6 | 317.495 | 7.87 | 1.9 | 7.11938 | 0.55 | 573 | -0.95809299 | 3.337118191 | 0.649883394 | 5.739 | 5.21358385 | 1 | 7.5 | 7 | -0.108250831 | top¦B | 1
O | Cu6Tc6 | 317.495 | 7.87 | 1.9 | 7.524047 | 1.006667 | 399.7333 | -2.009516967 | 2.436186894 | 0.867063275 | 5.739 | 5.21358385 | 3 | 6.954545 | 9.461525 | 0.307686601 | hollow¦A_A_B¦FCC | 1
O | Cu6Tc6 | 317.495 | 7.87 | 1.9 | 7.321713 | 0.7783333 | 486.3667 | -1.492755701 | 2.961045744 | 0.760321188 | 5.739 | 5.21358385 | 3 | 7.5 | 8.138223 | -0.580822227 | hollow¦A_B_B¦HCP | 1
O | Cu6Tc6 | 317.495 | 7.87 | 1.9 | 7.321713 | 0.7783333 | 486.3667 | -1.49275336 | 2.961044027 | 0.76032108 | 5.739 | 5.21358385 | 3 | 6.954545 | 8.138223 | -0.716398865 | hollow¦A_B_B¦FCC | 1
O | Cu6Ti6 | 328.285 | 8.875 | 1.771506 | 7.42696 | 0.8496667 | 356.6333 | -2.234283936 | 2.08266819 | 0.831797362 | 15.41 | 4.405837276 | 3 | 6.954545 | 7.851424 | -1.297566812 | hollow¦A_A_B¦FCC | 1
O | Cu6Ti6 | 328.285 | 8.875 | 1.651702 | 7.12754 | 0.4643333 | 400.1667 | -1.29553727 | 2.491295851 | 0.649501543 | 15.41 | 4.405837276 | 3 | 7.5 | 5.604079 | -2.509730016 | hollow¦A_B_B¦HCP | 1
O | Cu6V6 | 332.245 | 7.715 | 1.63 | 6.746187 | 0.525 | 475.8 | -0.30821987 | 2.851624125 | 0.501202454 | 14.7 | 4.828947524 | 2 | 7.33 | 5 | -1.836904876 | bridge¦B_B¦A | 1
O | Cu6V6 | 332.245 | 7.715 | 1.805365 | 7.399649 | 0.9983333 | 367.3333 | -2.134067906 | 2.223054944 | 0.840097274 | 14.7 | 4.828947524 | 3 | 7.5 | 8.457691 | -0.936754747 | hollow¦A_A_B¦HCP | 1
O | Cu6V6 | 332.245 | 7.715 | 1.805365 | 7.399649 | 0.9983333 | 367.3333 | -2.134102182 | 2.22300668 | 0.840095596 | 14.7 | 4.828947524 | 3 | 6.954545 | 8.457691 | -1.076483434 | hollow¦A_A_B¦FCC | 1
O | Cu6V6 | 332.245 | 7.715 | 1.715443 | 7.072918 | 0.7616667 | 421.5667 | -1.293041251 | 2.690707137 | 0.683997315 | 14.7 | 4.828947524 | 3 | 7.5 | 6.502957 | -1.872181986 | hollow¦A_B_B¦HCP | 1
O | Cu6V6 | 332.245 | 7.715 | 1.805365 | 7.399649 | 0.9983333 | 367.3333 | -2.134102182 | 2.22300668 | 0.840095596 | 14.7 | 4.828947524 | 3 | 6.954545 | 8.457691 | -0.989242513 | hollow-tilt¦A_A_B¦FCC | 1
O | Cu6W6 | 339.005 | 8.29 | 1.9 | 7.72638 | 1.235 | 313.1 | -2.866092218 | 1.846161161 | 0.965430558 | 12.6 | 5.146307013 | 1 | 7.5 | 11 | -1.103179162 | top¦A | 1
O | Cu6W6 | 339.005 | 8.29 | 2.36 | 7.86403 | 0.81626 | 835 | -0.809141788 | 4.218246713 | 0.562252592 | 12.6 | 5.146307013 | 1 | 7.5 | 6 | -1.103979041 | top¦B | 1
O | Cu6W6 | 339.005 | 8.29 | 1.9 | 7.72638 | 1.235 | 313.1 | -2.86609904 | 1.846159294 | 0.96543034 | 12.6 | 5.146307013 | 2 | 7.33 | 11 | -1.627303477 | bridge¦A_A¦B | 1
O | Cu6W6 | 339.005 | 8.29 | 2.36 | 7.86403 | 0.81626 | 835 | -0.809166222 | 4.21839399 | 0.562257202 | 12.6 | 5.146307013 | 2 | 7.33 | 6 | -1.632360849 | bridge¦B_B¦A | 1
O | Cu6W6 | 339.005 | 8.29 | 2.042395 | 7.772263 | 1.09542 | 487.0667 | -2.251743191 | 2.931067135 | 0.845012727 | 12.6 | 5.146307013 | 3 | 7.5 | 8.987637 | -1.597862121 | hollow¦A_A_B¦HCP | 1
O | Cu6W6 | 339.005 | 8.29 | 2.042395 | 7.772263 | 1.09542 | 487.0667 | -2.251737522 | 2.93105433 | 0.845011297 | 12.6 | 5.146307013 | 3 | 6.954545 | 8.987637 | -0.674165709 | hollow¦A_A_B¦FCC | 1
O | Cu6W6 | 339.005 | 8.29 | 2.195462 | 7.818147 | 0.95584 | 661.0333 | -1.569963406 | 3.668828767 | 0.711379047 | 12.6 | 5.146307013 | 3 | 7.5 | 7.34342 | -1.597350819 | hollow¦A_B_B¦HCP | 1
O | Cu6Y6 | 363.115 | 13.495 | 1.9 | 7.72638 | 1.235 | 313.1 | -2.968177661 | 1.251073406 | 0.979634502 | 13.81 | 3.555315099 | 1 | 7.5 | 11 | 0.816598255 | top¦A | 1
O | Cu6Y6 | 363.115 | 13.495 | 1.22 | 6.21726 | 0.307 | 391.4 | -0.06516857 | 2.894807049 | 0.342735077 | 13.81 | 3.555315099 | 2 | 7.33 | 3 | -2.582540468 | bridge¦B_B¦A | 1
O | Cu6Y6 | 363.115 | 13.495 | 1.414136 | 6.7203 | 0.6163333 | 365.3 | -1.48700347 | 2.673571318 | 0.654673838 | 13.81 | 3.555315099 | 3 | 7.5 | 4.626065 | -2.579229795 | hollow¦A_B_B¦HCP | 1
O | Cu6Zn6 | 313.99 | 8.135 | 1.812719 | 8.282319 | 0.8233333 | 250.85 | -4.18021606 | 2.335899424 | 0.982485408 | 9.048 | 4.814283816 | 3 | 7.5 | 11.32371 | 0.867430209 | hollow¦A_A_B¦HCP | 1
O | Cu6Zn6 | 313.99 | 8.135 | 1.812719 | 8.282319 | 0.8233333 | 250.85 | -4.180207472 | 2.335888447 | 0.982485523 | 9.048 | 4.814283816 | 3 | 6.954545 | 11.32371 | 0.833475708 | hollow¦A_A_B¦FCC | 1
O | Cu6Zn6 | 313.99 | 8.135 | 1.729447 | 8.838258 | 0.4116667 | 188.6 | -5.644263931 | 2.298766841 | 0.989365538 | 9.048 | 4.814283816 | 3 | 7.5 | 11.65695 | 0.673092356 | hollow¦A_B_B¦HCP | 1
O | Cu6Zn6 | 313.99 | 8.135 | 1.729447 | 8.838258 | 0.4116667 | 188.6 | -5.64427104 | 2.298770063 | 0.989365219 | 9.048 | 4.814283816 | 3 | 6.954545 | 11.65695 | 0.640969725 | hollow¦A_B_B¦FCC | 1
O | Cu6Zr6 | 342.345 | 10.565 | 1.33 | 6.634126 | 0.426 | 601 | -0.192416289 | 2.721504087 | 0.422046723 | 21.91 | 4.074939824 | 1 | 7.5 | 4 | -1.107371892 | top¦B | 1
O | Cu6Zr6 | 342.345 | 10.565 | 1.9 | 7.72638 | 1.235 | 313.1 | -3.036909249 | 1.522046167 | 0.974386774 | 21.91 | 4.074939824 | 2 | 7.33 | 11 | -2.895639141 | bridge¦A_A¦B | 1
O | Cu6Zr6 | 342.345 | 10.565 | 1.33 | 6.634126 | 0.426 | 601 | -0.192294185 | 2.721494732 | 0.422017902 | 21.91 | 4.074939824 | 2 | 7.33 | 4 | -2.895954793 | bridge¦B_B¦A | 1
O | Cu6Zr6 | 342.345 | 10.565 | 1.589654 | 7.180253 | 0.8305 | 457.05 | -1.890340003 | 2.512963388 | 0.751745055 | 21.91 | 4.074939824 | 5 | 7.615384615 | 6.63325 | -2.03028965 | 4fold¦A_A_B_B | 1