## Sheet1
adsorbate | surface | lattice_constant_alloy | molar_volume_alloy | EN_alloy | IE_alloy | EA_alloy | Sublimation Energy | d-Band_Center | d-Band_Width | d-Band_Filling | DOS at Fermi Energy | Work Function | CN | GCN | Valence Electrons | reaction energy (eV) | site | Beta
O | Ag6Cu6 | 385.01 | 8.69 | 1.9 | 7.72638 | 1.235 | 313.1 | -2.190629255 | 0.956398565 | 0.981300699 | 3.905 | 4.78821049 | 2 | 7.33 | 11 | 0.844416181 | bridge¦B_B¦A | 1
O | Au6Cu6 | 384.655 | 8.66 | 2.093053 | 8.226105 | 1.592877 | 322.9 | -2.599119575 | 1.378939023 | 0.977127962 | 3.059 | 5.135274772 | 3 | 6.954545 | 11 | 1.365880039 | hollow¦A_B_B¦FCC | 1
O | Cd6Cu6 | 329.715 | 10.055 | 1.9 | 7.72638 | 1.235 | 313.1 | -2.481359542 | 0.904693603 | 0.981120432 | 2.47 | 4.532363816 | 2 | 7.33 | 11 | 0.515538987 | bridge¦B_B¦A | 1
O | Co6Cu6 | 306.1 | 6.89 | 1.886643 | 7.829467 | 0.853 | 365.1667 | -1.814179233 | 1.243010376 | 0.490143155 | 7.3807 | 5.046894399 | 3 | 6.954545 | 9.622603 | -0.097794856 | hollow¦A_A_B¦FCC | 1
O | Cr6Cu6 | 326.245 | 7.17 | 1.736427 | 7.086467 | 0.8556667 | 344.0333 | -1.250464537 | 2.598014865 | 0.696735345 | 19.34 | 5.098300999 | 3 | 7.5 | 7.34342 | -1.646489136 | hollow¦A_A_B¦HCP | 1
O | Cu12 | 361.49 | 7.11 | 1.9 | 7.72638 | 1.235 | 313.1 | -2.42418392 | 1.200207026 | 0.976936542 | 1.419 | 4.948590128 | 3 | 6.954545 | 11 | 0.815140814 | hollow¦A_A_A¦FCC | 1
O | Cu6Fe6 | 324.07 | 7.1 | 1.853042 | 7.843772 | 0.5123333 | 344.9 | -1.797225467 | 1.134959339 | 0.504724038 | 7.845 | 4.90424063 | 3 | 7.5 | 8.89592 | -0.446155809 | hollow¦A_B_B¦HCP | 1
O | Cu6Hf6 | 340.565 | 10.275 | 1.3 | 6.82507 | 0.014 | 655.5 | -0.21890791 | 3.31348931 | 0.413020524 | 11.59 | 4.261887381 | 2 | 7.33 | 4 | -3.187125988 | bridge¦B_B¦A | 1
O | Cu6Hg6 | 330.995 | 10.6 | 1.966095 | 9.533796 | 0.4116667 | 145.36 | -5.212439686 | 2.291951435 | 0.99013796 | 9.093 | 4.663385573 | 3 | 6.954545 | 11.65695 | 1.483095796 | hollow-tilt¦A_B_B¦FCC | 1
O | Cu6Ir6 | 372.695 | 7.815 | 2.095075 | 8.553473 | 1.4542 | 495.0333 | -1.998095596 | 1.818713361 | 0.867605986 | 17.92 | 5.386608673 | 3 | 6.954545 | 9.622603 | 0.297193347 | hollow¦A_B_B¦FCC | 1
O | Cu6La6 | 369.345 | 14.75 | 1.1 | 5.5769 | 0.47 | 406.2 | -0.623214245 | 3.042284781 | 0.469315735 | 10.77 | 3.255371119 | 2 | 7.33 | 3 | -2.527907356 | bridge¦B_B¦A | 1
O | Cu6Mn6 | 626.37 | 7.23 | 1.658844 | 7.531485 | 0.4116667 | 259.8333 | -1.681997733 | 1.145954126 | 0.505635872 | 6.655 | 4.479711626 | 3 | 7.5 | 8.138223 | 0.175920508 | hollow¦A_B_B¦HCP | 1
O | Cu6Mo6 | 338.095 | 8.245 | 2.069603 | 7.303747 | 0.9103333 | 528.3667 | -1.415222421 | 3.154140248 | 0.713586313 | 18.09 | 5.028660951 | 3 | 7.5 | 7.34342 | -1.416902336 | hollow¦A_B_B¦HCP | 1
O | Cu6Nb6 | 345.765 | 8.97 | 1.9 | 7.72638 | 1.235 | 313.1 | -2.878297673 | 1.657649666 | 0.970290207 | 6.892 | 4.667111866 | 2 | 7.33 | 11 | -1.843869766 | bridge¦A_A¦B | 1
O | Cu6Ni6 | 356.945 | 6.85 | 1.906661 | 7.668712 | 1.182333 | 367.8333 | -1.505721853 | 1.046639061 | 0.476729555 | 6.379 | 5.157360476 | 3 | 6.954545 | 10.3228 | 0.235364593 | hollow¦A_B_B¦FCC | 1
O | Cu6Os6 | 317.465 | 7.765 | 2.095075 | 8.200947 | 1.145 | 545.0333 | -1.959205613 | 3.381079387 | 0.79540055 | 8.205 | 5.288238204 | 3 | 6.954545 | 8.89592 | -0.22997048 | hollow¦A_B_B¦FCC | 1
O | Cu6Pd6 | 375.28 | 7.835 | 1.9 | 7.72638 | 1.235 | 313.1 | -1.687511345 | 1.155629002 | 0.981009415 | 1.109 | 5.177045331 | 2 | 7.33 | 11 | 1.133460807 | bridge¦A_A¦B | 1
O | Cu6Pt6 | 376.955 | 8.1 | 2.019051 | 8.137197 | 1.532667 | 378.7333 | -1.970541776 | 1.391405004 | 0.955845945 | 9.213 | 5.465536153 | 3 | 6.954545 | 10.65602 | 1.170693735 | hollow¦A_A_B¦FCC | 1
O | Cu6Re6 | 318.795 | 7.985 | 1.9 | 7.797807 | 0.5116667 | 596.3667 | -1.604713031 | 3.57670856 | 0.754092872 | 20.16 | 5.351967509 | 3 | 6.954545 | 8.138223 | -1.007275089 | hollow¦A_B_B¦FCC | 1
O | Cu6Rh6 | 370.915 | 7.695 | 2.145562 | 7.54806 | 1.169667 | 448.8333 | -1.685280635 | 2.120597166 | 0.882867062 | 24.94 | 5.207046351 | 3 | 6.954545 | 9.622603 | 0.383054515 | hollow¦A_B_B¦FCC | 1
O | Cu6Ru6 | 316.04 | 7.64 | 2.095075 | 7.48246 | 1.111667 | 508.1667 | -1.762984853 | 2.672106936 | 0.803687452 | 19.01 | 5.186040328 | 3 | 6.954545 | 8.89592 | -0.099503323 | hollow¦A_B_B¦FCC | 1
O | Cu6Sc6 | 346.195 | 11.055 | 1.520351 | 6.949787 | 0.537 | 327.0333 | -1.473339074 | 2.320998247 | 0.624790555 | 12.04 | 3.822384044 | 3 | 7.5 | 4.626065 | -2.688223361 | hollow¦A_B_B¦HCP | 1
O | Cu6Ta6 | 345.81 | 8.98 | 1.9 | 7.72638 | 1.235 | 313.1 | -2.973329331 | 2.210647185 | 0.96328819 | 8.495 | 4.773477881 | 2 | 7.33 | 11 | -2.2387796 | bridge¦A_A¦B | 1
O | Cu6Tc6 | 317.495 | 7.87 | 1.9 | 7.321713 | 0.7783333 | 486.3667 | -1.49275336 | 2.961044027 | 0.76032108 | 5.739 | 5.21358385 | 3 | 6.954545 | 8.138223 | -0.716398865 | hollow¦A_B_B¦FCC | 1
O | Cu6Ti6 | 328.285 | 8.875 | 1.651702 | 7.12754 | 0.4643333 | 400.1667 | -1.29553727 | 2.491295851 | 0.649501543 | 15.41 | 4.405837276 | 3 | 7.5 | 5.604079 | -2.509730016 | hollow¦A_B_B¦HCP | 1
O | Cu6V6 | 332.245 | 7.715 | 1.715443 | 7.072918 | 0.7616667 | 421.5667 | -1.293041251 | 2.690707137 | 0.683997315 | 14.7 | 4.828947524 | 3 | 7.5 | 6.502957 | -1.872181986 | hollow¦A_B_B¦HCP | 1
O | Cu6W6 | 339.005 | 8.29 | 2.36 | 7.86403 | 0.81626 | 835 | -0.809166222 | 4.21839399 | 0.562257202 | 12.6 | 5.146307013 | 2 | 7.33 | 6 | -1.632360849 | bridge¦B_B¦A | 1
O | Cu6Y6 | 363.115 | 13.495 | 1.22 | 6.21726 | 0.307 | 391.4 | -0.06516857 | 2.894807049 | 0.342735077 | 13.81 | 3.555315099 | 2 | 7.33 | 3 | -2.582540468 | bridge¦B_B¦A | 1
O | Cu6Zn6 | 313.99 | 8.135 | 1.729447 | 8.838258 | 0.4116667 | 188.6 | -5.64427104 | 2.298770063 | 0.989365219 | 9.048 | 4.814283816 | 3 | 6.954545 | 11.65695 | 0.640969725 | hollow¦A_B_B¦FCC | 1
O | Cu6Zr6 | 342.345 | 10.565 | 1.33 | 6.634126 | 0.426 | 601 | -0.192294185 | 2.721494732 | 0.422017902 | 21.91 | 4.074939824 | 2 | 7.33 | 4 | -2.895954793 | bridge¦B_B¦A | 1