## Sheet1
adsorbate | surface | lattice_constant_alloy | molar_volume_alloy | EN_alloy | IE_alloy | EA_alloy | Sublimation Energy | d-Band_Center | d-Band_Width | d-Band_Filling | DOS at Fermi Energy | Work Function | CN | GCN | Valence Electrons | reaction energy (eV) | site | Beta
O | Ag6Pt6 | 400.475 | 9.68 | 2.28 | 8.95883 | 2.128 | 510 | -1.728668999 | 1.638533819 | 0.917455065 | 4.655 | 5.261087206 | 1 | 7.5 | 10 | 2.310644049 | top¦B | 1
O | Ag6Pt6 | 400.475 | 9.68 | 2.040249 | 8.037099 | 1.577333 | 347.5333 | -2.959939418 | 1.616819809 | 0.962410274 | 4.655 | 5.261087206 | 3 | 7.5 | 10.65602 | 2.078359785 | hollow¦A_A_B¦HCP | 1
O | Ag6Pt6 | 400.475 | 9.68 | 2.040249 | 8.037099 | 1.577333 | 347.5333 | -2.95991529 | 1.616846548 | 0.962408737 | 4.655 | 5.261087206 | 3 | 6.954545 | 10.65602 | 1.845480135 | hollow¦A_A_B¦FCC | 1
O | Ag6Pt6 | 400.475 | 9.68 | 2.156796 | 8.497965 | 1.852667 | 428.7667 | -2.346302569 | 1.740209926 | 0.940007788 | 4.655 | 5.261087206 | 3 | 7.5 | 10.3228 | 1.267181493 | hollow¦A_B_B¦HCP | 1
O | Ag6Pt6 | 400.475 | 9.68 | 2.156796 | 8.497965 | 1.852667 | 428.7667 | -2.346294788 | 1.740219415 | 0.94000718 | 4.655 | 5.261087206 | 3 | 6.954545 | 10.3228 | 1.338576953 | hollow¦A_B_B¦FCC | 1
O | Au6Pt6 | 400.12 | 9.65 | 2.450196 | 9.136646 | 2.24842 | 398.3333 | -2.612607692 | 1.687598606 | 0.951770276 | 9.496 | 5.729870974 | 3 | 7.5 | 10.65602 | 2.422497122 | hollow¦A_A_B¦HCP | 1
O | Au6Pt6 | 400.12 | 9.65 | 2.450196 | 9.136646 | 2.24842 | 398.3333 | -2.612593098 | 1.68762955 | 0.951768179 | 9.496 | 5.729870974 | 3 | 6.954545 | 10.65602 | 2.106341659 | hollow¦A_A_B¦FCC | 1
O | Au6Pt6 | 400.12 | 9.65 | 2.363566 | 9.047738 | 2.18821 | 454.1667 | -2.184600858 | 1.764520137 | 0.932029548 | 9.496 | 5.729870974 | 3 | 7.5 | 10.3228 | 1.774545364 | hollow¦A_B_B¦HCP | 1
O | Au6Pt6 | 400.12 | 9.65 | 2.363566 | 9.047738 | 2.18821 | 454.1667 | -2.184613883 | 1.764525406 | 0.932030068 | 9.496 | 5.729870974 | 3 | 6.954545 | 10.3228 | 1.678456389 | hollow¦A_B_B¦FCC | 1
O | Cd6Pt6 | 345.18 | 11.045 | 1.867395 | 8.982157 | 0.7093333 | 240.8667 | -6.223640553 | 3.314986286 | 0.974028229 | 7.281 | 4.923061134 | 3 | 7.5 | 11.29243 | 1.829835086 | hollow¦A_A_B¦HCP | 1
O | Cd6Pt6 | 345.18 | 11.045 | 1.867395 | 8.982157 | 0.7093333 | 240.8667 | -6.223600834 | 3.315038688 | 0.974025792 | 7.281 | 4.923061134 | 3 | 6.954545 | 11.29243 | 1.4217012 | hollow¦A_A_B¦FCC | 1
O | Cd6Pt6 | 345.18 | 11.045 | 2.06341 | 8.970493 | 1.418667 | 375.4333 | -4.071422846 | 3.404920123 | 0.951330046 | 7.281 | 4.923061134 | 3 | 7.5 | 10.62659 | 1.685431483 | hollow¦A_B_B¦HCP | 1
O | Cd6Pt6 | 345.18 | 11.045 | 2.06341 | 8.970493 | 1.418667 | 375.4333 | -4.071405314 | 3.404915536 | 0.951329829 | 7.281 | 4.923061134 | 3 | 6.954545 | 10.62659 | 1.652899457 | hollow¦A_B_B¦FCC | 1
O | Co6Pt6 | 321.565 | 7.88 | 1.88 | 7.88101 | 0.662 | 391.2 | -1.573087898 | 1.069906456 | 0.493540868 | 8.8254 | 5.309615562 | 1 | 7.5 | 9 | 1.49989039 | top¦A | 1
O | Co6Pt6 | 321.565 | 7.88 | 2.004858 | 8.240283 | 1.150667 | 430.8 | -1.919347974 | 1.467701041 | 0.488390472 | 8.8254 | 5.309615562 | 3 | 7.5 | 9.321698 | 0.624480715 | hollow¦A_A_B¦HCP | 1
O | Co6Pt6 | 321.565 | 7.88 | 2.004858 | 8.240283 | 1.150667 | 430.8 | -1.919339321 | 1.467718114 | 0.488390412 | 8.8254 | 5.309615562 | 3 | 6.954545 | 9.321698 | 0.425774074 | hollow¦A_A_B¦FCC | 1
O | Co6Pt6 | 321.565 | 7.88 | 2.138007 | 8.599557 | 1.639333 | 470.4 | -2.266320878 | 1.810879437 | 0.483217266 | 8.8254 | 5.309615562 | 3 | 7.5 | 9.654894 | 1.085054476 | hollow¦A_B_B¦HCP | 1
O | Co6Pt6 | 321.565 | 7.88 | 2.138007 | 8.599557 | 1.639333 | 470.4 | -2.266458124 | 1.810966443 | 0.483219004 | 8.8254 | 5.309615562 | 3 | 6.954545 | 9.654894 | 1.147464873 | hollow¦A_B_B¦FCC | 1
O | Cr6Pt6 | 341.71 | 8.16 | 1.66 | 6.76651 | 0.666 | 359.5 | -0.705007732 | 2.42513672 | 0.570043208 | 22.38 | 5.290295667 | 1 | 7.5 | 6 | -0.591697936 | top¦A | 1
O | Cr6Pt6 | 341.71 | 8.16 | 1.845229 | 7.497283 | 1.153333 | 409.6667 | -1.62229792 | 2.902364289 | 0.697858485 | 22.38 | 5.290295667 | 3 | 7.5 | 7.113787 | -1.173692702 | hollow¦A_A_B¦HCP | 1
O | Cu6Pt6 | 376.955 | 8.1 | 2.019051 | 8.137197 | 1.532667 | 378.7333 | -1.97054452 | 1.391402888 | 0.955845985 | 9.213 | 5.465536153 | 3 | 7.5 | 10.65602 | 1.500481694 | hollow¦A_A_B¦HCP | 1
O | Cu6Pt6 | 376.955 | 8.1 | 2.019051 | 8.137197 | 1.532667 | 378.7333 | -1.970541776 | 1.391405004 | 0.955845945 | 9.213 | 5.465536153 | 3 | 6.954545 | 10.65602 | 1.170693735 | hollow¦A_A_B¦FCC | 1
O | Cu6Pt6 | 376.955 | 8.1 | 2.145562 | 8.548013 | 1.830333 | 444.3667 | -1.97961599 | 1.621243758 | 0.936795156 | 9.213 | 5.465536153 | 3 | 7.5 | 10.3228 | 1.21518911 | hollow¦A_B_B¦HCP | 1
O | Cu6Pt6 | 376.955 | 8.1 | 2.145562 | 8.548013 | 1.830333 | 444.3667 | -1.979614173 | 1.621246434 | 0.936795121 | 9.213 | 5.465536153 | 3 | 6.954545 | 10.3228 | 1.273132622 | hollow¦A_B_B¦FCC | 1
O | Fe6Pt6 | 339.535 | 8.09 | 1.83 | 7.9024681 | 0.151 | 360.8 | -1.487034324 | 1.159500624 | 0.518336517 | 10.9829 | 5.147875914 | 1 | 7.5 | 8 | 1.319028159 | top¦A | 1
O | Fe6Pt6 | 339.535 | 8.09 | 1.969151 | 8.254589 | 0.81 | 410.5333 | -1.875565575 | 1.047940229 | 0.510156865 | 10.9829 | 5.147875914 | 3 | 7.5 | 8.617739 | 0.461913241 | hollow¦A_A_B¦HCP | 1
O | Fe6Pt6 | 339.535 | 8.09 | 1.969151 | 8.254589 | 0.81 | 410.5333 | -1.875618423 | 1.047847033 | 0.510165917 | 10.9829 | 5.147875914 | 3 | 6.954545 | 8.617739 | 0.231125875 | hollow¦A_A_B¦FCC | 1
O | Fe6Pt6 | 339.535 | 8.09 | 2.118883 | 8.606709 | 1.469 | 460.2667 | -2.263719203 | 1.017081378 | 0.502030697 | 10.9829 | 5.147875914 | 3 | 7.5 | 9.283178 | 1.055953261 | hollow¦A_B_B¦HCP | 1
O | Fe6Pt6 | 339.535 | 8.09 | 2.118883 | 8.606709 | 1.469 | 460.2667 | -2.263723317 | 1.017088492 | 0.502050476 | 10.9829 | 5.147875914 | 3 | 6.954545 | 9.283178 | 1.049615866 | hollow¦A_B_B¦FCC | 1
O | Hf6Pt6 | 356.03 | 11.265 | 1.3 | 6.82507 | 0.014 | 655.5 | -0.70216659 | 3.639750321 | 0.421696218 | 11.05 | 4.247295716 | 1 | 7.5 | 4 | -1.06063117 | top¦A | 1
O | Hf6Pt6 | 356.03 | 11.265 | 1.3 | 6.82507 | 0.014 | 655.5 | -0.701824371 | 3.639663901 | 0.4216237 | 11.05 | 4.247295716 | 2 | 7.33 | 4 | -2.864514624 | bridge¦A_A¦B | 1
O | Hg6Pt6 | 346.46 | 11.59 | 2.089288 | 9.944613 | 0.7093333 | 210.9933 | -4.852777802 | 2.552180847 | 0.971176879 | 6.389 | 5.137001944 | 3 | 6.954545 | 11.29243 | 2.002607237 | hollow¦A_A_B¦FCC | 1
O | Ir6Pt6 | 388.16 | 8.805 | 2.2 | 8.96702 | 1.5638 | 586 | -2.028919459 | 2.156226587 | 0.809388338 | 31.07 | 5.77821202 | 1 | 7.5 | 9 | 1.448100868 | top¦A | 1
O | Ir6Pt6 | 388.16 | 8.805 | 2.22635 | 8.96429 | 1.751867 | 560.6667 | -2.204461665 | 2.117695127 | 0.840003943 | 31.07 | 5.77821202 | 3 | 7.5 | 9.321698 | 0.964760975 | hollow¦A_A_B¦HCP | 1
O | Ir6Pt6 | 388.16 | 8.805 | 2.22635 | 8.96429 | 1.751867 | 560.6667 | -2.204464488 | 2.117684464 | 0.840004761 | 31.07 | 5.77821202 | 3 | 6.954545 | 9.321698 | 0.725065691 | hollow¦A_A_B¦FCC | 1
O | Ir6Pt6 | 388.16 | 8.805 | 2.253015 | 8.96156 | 1.939933 | 535.3333 | -2.37812315 | 2.064204772 | 0.870296154 | 31.07 | 5.77821202 | 3 | 7.5 | 9.654894 | 1.452903405 | hollow¦A_B_B¦HCP | 1
O | Ir6Pt6 | 388.16 | 8.805 | 2.253015 | 8.96156 | 1.939933 | 535.3333 | -2.378179447 | 2.064155475 | 0.870307024 | 31.07 | 5.77821202 | 3 | 6.954545 | 9.654894 | 1.204840892 | hollow¦A_B_B¦FCC | 1
O | La6Pt6 | 384.81 | 15.74 | 1.1 | 5.5769 | 0.47 | 406.2 | -1.023849018 | 3.614222648 | 0.482987784 | 9.414 | 3.266230914 | 1 | 7.5 | 3 | -0.288224066 | top¦A | 1
O | La6Pt6 | 384.81 | 15.74 | 1.1 | 5.5769 | 0.47 | 406.2 | -1.025411942 | 3.614574841 | 0.483325835 | 9.414 | 3.266230914 | 2 | 7.33 | 3 | -2.123916947 | bridge¦A_A¦B | 1
O | Mn6Pt6 | 641.835 | 8.22 | 1.762785 | 7.942302 | 0.7093333 | 325.4667 | -1.484942968 | 1.400693491 | 0.512000713 | 9.899 | 4.889882645 | 3 | 6.954545 | 7.883735 | 1.94565177 | hollow¦A_A_B¦FCC | 1
O | Mo6Pt6 | 353.56 | 9.235 | 2.16 | 7.09243 | 0.748 | 636 | -1.03923211 | 3.45819704 | 0.590840308 | 16.39 | 5.263392283 | 1 | 7.5 | 6 | -0.854814195 | top¦A | 1
O | Mo6Pt6 | 353.56 | 9.235 | 2.199281 | 7.714563 | 1.208 | 594 | -1.783227538 | 3.464276082 | 0.708856577 | 16.39 | 5.263392283 | 3 | 7.5 | 7.113787 | -1.234992602 | hollow¦A_A_B¦HCP | 1
O | Nb6Pt6 | 361.23 | 9.96 | 1.6 | 6.75885 | 0.916 | 716.8 | -0.731768979 | 3.694285292 | 0.532301526 | 9.074 | 4.883013286 | 1 | 7.5 | 5 | -0.927348179 | top¦A | 1
O | Nb6Pt6 | 361.23 | 9.96 | 1.800494 | 7.492177 | 1.32 | 647.8667 | -1.602730552 | 3.581712315 | 0.686135658 | 9.074 | 4.883013286 | 3 | 7.5 | 6.299605 | -1.705604234 | hollow¦A_A_B¦HCP | 1
O | Ni6Pt6 | 372.41 | 7.84 | 2.026129 | 8.079529 | 1.48 | 433.4667 | -1.629002857 | 1.07746697 | 0.477761216 | 23.623 | 5.520653303 | 3 | 7.5 | 10 | 0.949104089 | hollow¦A_A_B¦HCP | 1
O | Ni6Pt6 | 372.41 | 7.84 | 2.026129 | 8.079529 | 1.48 | 433.4667 | -1.629000443 | 1.077471262 | 0.477761369 | 23.623 | 5.520653303 | 3 | 6.954545 | 10 | 0.634917914 | hollow¦A_A_B¦FCC | 1
O | Ni6Pt6 | 372.41 | 7.84 | 2.14932 | 8.519179 | 1.804 | 471.7333 | -1.980505026 | 1.194262894 | 0.47374016 | 23.623 | 5.520653303 | 3 | 7.5 | 10 | 1.137232577 | hollow¦A_B_B¦HCP | 1
O | Ni6Pt6 | 372.41 | 7.84 | 2.14932 | 8.519179 | 1.804 | 471.7333 | -1.980434115 | 1.194295249 | 0.473747715 | 23.623 | 5.520653303 | 3 | 6.954545 | 10 | 1.128700447 | hollow¦A_B_B¦FCC | 1
O | Os6Pt6 | 332.93 | 8.755 | 2.2 | 8.43823 | 1.1 | 661 | -1.688657118 | 3.579392461 | 0.700176982 | 15.06 | 5.576177313 | 1 | 7.5 | 8 | 0.529135428 | top¦A | 1
O | Os6Pt6 | 332.93 | 8.755 | 2.2 | 8.43823 | 1.1 | 661 | -1.688285324 | 3.579323496 | 0.70009566 | 15.06 | 5.576177313 | 2 | 7.33 | 8 | 0.22335825 | bridge¦A_A¦B | 1
O | Os6Pt6 | 332.93 | 8.755 | 2.22635 | 8.611763 | 1.442667 | 610.6667 | -2.114768205 | 3.590771074 | 0.765300544 | 15.06 | 5.576177313 | 3 | 7.5 | 8.617739 | 0.170769938 | hollow¦A_A_B¦HCP | 1
O | Os6Pt6 | 332.93 | 8.755 | 2.22635 | 8.611763 | 1.442667 | 610.6667 | -2.114763002 | 3.590772731 | 0.765300188 | 15.06 | 5.576177313 | 3 | 6.954545 | 8.617739 | 0.140297541 | hollow¦A_A_B¦FCC | 1
O | Os6Pt6 | 332.93 | 8.755 | 2.253015 | 8.785297 | 1.785333 | 560.3333 | -2.534712085 | 3.552562045 | 0.82950599 | 15.06 | 5.576177313 | 3 | 6.954545 | 9.283178 | 1.065293569 | hollow¦A_B_B¦FCC | 1
O | Pd6Pt6 | 390.745 | 8.825 | 2.28 | 8.95883 | 2.128 | 510 | -1.974050478 | 1.712056748 | 0.910809049 | 19.14 | 5.660977902 | 1 | 7.5 | 10 | 2.188560991 | top¦B | 1
O | Pd6Pt6 | 390.745 | 8.825 | 2.22635 | 8.544169 | 1.084 | 434.4667 | -1.854000304 | 1.57449432 | 0.926046062 | 19.14 | 5.660977902 | 3 | 7.5 | 10 | 1.662506845 | hollow¦A_A_B¦HCP | 1
O | Pd6Pt6 | 390.745 | 8.825 | 2.22635 | 8.544169 | 1.084 | 434.4667 | -1.853984848 | 1.57448251 | 0.926044787 | 19.14 | 5.660977902 | 3 | 6.954545 | 10 | 1.327520423 | hollow¦A_A_B¦FCC | 1
O | Pd6Pt6 | 390.745 | 8.825 | 2.253015 | 8.7515 | 1.606 | 472.2333 | -1.913915903 | 1.645662338 | 0.918438405 | 19.14 | 5.660977902 | 3 | 7.5 | 10 | 1.421541197 | hollow¦A_B_B¦HCP | 1
O | Pd6Pt6 | 390.745 | 8.825 | 2.253015 | 8.7515 | 1.606 | 472.2333 | -1.913901403 | 1.645687232 | 0.918436048 | 19.14 | 5.660977902 | 3 | 6.954545 | 10 | 1.272994797 | hollow¦A_B_B¦FCC | 1
O | Pt12 | 392.42 | 9.09 | 2.28 | 8.95883 | 2.128 | 510 | -2.154847642 | 1.922339888 | 0.90533201 | 8.782 | 5.946806688 | 1 | 7.5 | 10 | 2.529101256 | top¦A | 1
O | Pt12 | 392.42 | 9.09 | 2.28 | 8.95883 | 2.128 | 510 | -2.15481818 | 1.922490455 | 0.905308148 | 8.782 | 5.946806688 | 3 | 7.5 | 10 | 1.803689572 | hollow¦A_A_A¦HCP | 1
O | Pt12 | 392.42 | 9.09 | 2.28 | 8.95883 | 2.128 | 510 | -2.15484575 | 1.922455161 | 0.905304336 | 8.782 | 5.946806688 | 3 | 6.954545 | 10 | 1.417018665 | hollow¦A_A_A¦FCC | 1
O | Pt6Re6 | 334.26 | 8.975 | 1.9 | 7.83352 | 0.15 | 738 | -1.35397956 | 3.919395979 | 0.635198332 | 13.24 | 5.515737819 | 1 | 7.5 | 7 | -0.508573009 | top¦B | 1
O | Pt6Re6 | 334.26 | 8.975 | 2.019051 | 8.208623 | 0.8093333 | 662 | -1.990463705 | 3.861363084 | 0.726087103 | 13.24 | 5.515737819 | 3 | 7.5 | 7.883735 | -0.650947187 | hollow¦A_B_B¦HCP | 1
O | Pt6Rh6 | 386.38 | 8.685 | 2.28 | 8.458853 | 1.797667 | 512.2333 | -2.13398805 | 2.776938012 | 0.866273023 | 23.34 | 5.60615073 | 3 | 7.5 | 9.654894 | 1.320820709 | hollow¦A_A_B¦HCP | 1
O | Pt6Rh6 | 386.38 | 8.685 | 2.28 | 8.458853 | 1.797667 | 512.2333 | -2.134090963 | 2.776931073 | 0.866293153 | 23.34 | 5.60615073 | 3 | 6.954545 | 9.654894 | 1.151625494 | hollow¦A_A_B¦FCC | 1
O | Pt6Rh6 | 386.38 | 8.685 | 2.28 | 7.958877 | 1.467333 | 514.4667 | -1.85834284 | 2.610147509 | 0.83738794 | 23.34 | 5.60615073 | 3 | 7.5 | 9.321698 | 0.990014772 | hollow¦A_B_B¦HCP | 1
O | Pt6Rh6 | 386.38 | 8.685 | 2.28 | 7.958877 | 1.467333 | 514.4667 | -1.85833638 | 2.610158242 | 0.837387123 | 23.34 | 5.60615073 | 3 | 6.954545 | 9.321698 | 0.720528056 | hollow¦A_B_B¦FCC | 1
O | Pt6Ru6 | 331.505 | 8.63 | 2.28 | 8.95883 | 2.128 | 510 | -2.756338166 | 3.126149565 | 0.895337835 | 18.15 | 5.458999083 | 2 | 7.33 | 10 | 1.9439165 | bridge¦A_A¦B | 1
O | Pt6Ru6 | 331.505 | 8.63 | 2.2 | 7.3605 | 1.05 | 605.7 | -1.426195089 | 2.859392599 | 0.71728104 | 18.15 | 5.458999083 | 2 | 7.33 | 8 | 0.413129352 | bridge¦B_B¦A | 1
O | Pt6Ru6 | 331.505 | 8.63 | 2.253015 | 8.426053 | 1.768667 | 541.9 | -2.317771231 | 3.104331971 | 0.836629247 | 18.15 | 5.458999083 | 3 | 7.5 | 9.283178 | 1.111999324 | hollow¦A_A_B¦HCP | 1
O | Pt6Ru6 | 331.505 | 8.63 | 2.253015 | 8.426053 | 1.768667 | 541.9 | -2.317838352 | 3.104404084 | 0.836643869 | 18.15 | 5.458999083 | 3 | 6.954545 | 9.283178 | 1.089159313 | hollow¦A_A_B¦FCC | 1
O | Pt6Ru6 | 331.505 | 8.63 | 2.22635 | 7.893277 | 1.409333 | 573.8 | -1.874434062 | 3.018167891 | 0.777285174 | 18.15 | 5.458999083 | 3 | 7.5 | 8.617739 | 0.283627519 | hollow¦A_B_B¦HCP | 1
O | Pt6Ru6 | 331.505 | 8.63 | 2.22635 | 7.893277 | 1.409333 | 573.8 | -1.874432401 | 3.018172697 | 0.777284942 | 18.15 | 5.458999083 | 3 | 6.954545 | 8.617739 | 0.214804895 | hollow¦A_B_B¦FCC | 1
O | Pt6Sc6 | 361.66 | 12.045 | 1.36 | 6.56149 | 0.188 | 334 | -0.082294516 | 2.521080308 | 0.312601334 | 10.93 | 4.027450252 | 2 | 7.33 | 3 | -1.913569821 | bridge¦B_B¦A | 1
O | Pt6Sc6 | 361.66 | 12.045 | 1.919271 | 8.159717 | 1.481333 | 451.3333 | -2.371474702 | 2.646299011 | 0.81129781 | 10.93 | 4.027450252 | 3 | 7.5 | 6.69433 | 0.21528885 | hollow¦A_A_B¦HCP | 1
O | Pt6Sc6 | 361.66 | 12.045 | 1.615614 | 7.360603 | 0.8346667 | 392.6667 | -1.464360081 | 2.828505032 | 0.613681801 | 10.93 | 4.027450252 | 3 | 7.5 | 4.481405 | -1.926026512 | hollow¦A_B_B¦HCP | 1
O | Pt6Sc6 | 361.66 | 12.045 | 1.760909 | 7.76016 | 1.158 | 422 | -1.960569417 | 2.767379629 | 0.721782927 | 10.93 | 4.027450252 | 5 | 7.615384615 | 5.477226 | -0.310731826 | 4fold¦A_A_B_B | 1
O | Pt6Ta6 | 361.275 | 9.97 | 1.5 | 7.549571 | 0.322 | 771 | 0.059718566 | 4.493245385 | 0.423118152 | 17.14 | 5.014033848 | 1 | 7.5 | 5 | -1.024528059 | top¦B | 1
O | Pt6Ta6 | 361.275 | 9.97 | 1.724669 | 8.019324 | 0.924 | 684 | -0.980224874 | 4.401069889 | 0.591537879 | 17.14 | 5.014033848 | 3 | 7.5 | 6.299605 | -1.946600359 | hollow¦A_B_B¦HCP | 1
O | Pt6Tc6 | 332.96 | 8.86 | 1.9 | 7.11938 | 0.55 | 573 | -1.175374421 | 3.179953681 | 0.640473742 | 19.31 | 5.382610866 | 1 | 7.5 | 7 | -0.006540528 | top¦B | 1
O | Pt6Tc6 | 332.96 | 8.86 | 2.019051 | 7.73253 | 1.076 | 552 | -1.798050188 | 3.283847514 | 0.728027438 | 19.31 | 5.382610866 | 3 | 7.5 | 7.883735 | -0.452070339 | hollow¦A_B_B¦HCP | 1
O | Pt6Tc6 | 332.96 | 8.86 | 2.019051 | 7.73253 | 1.076 | 552 | -1.798039666 | 3.283849514 | 0.728025278 | 19.31 | 5.382610866 | 3 | 6.954545 | 7.883735 | -0.280935497 | hollow¦A_B_B¦FCC | 1
O | Pt6V6 | 347.71 | 8.705 | 1.63 | 6.746187 | 0.525 | 475.8 | -0.508488794 | 2.63465376 | 0.506638259 | 9.087 | 5.049187378 | 1 | 7.5 | 5 | -0.875794444 | top¦B | 1
O | Pt6V6 | 347.71 | 8.705 | 1.82293 | 7.483735 | 1.059333 | 487.2 | -1.531847072 | 2.996521676 | 0.671210941 | 9.087 | 5.049187378 | 3 | 7.5 | 6.299605 | -1.624789554 | hollow¦A_B_B¦HCP | 1
O | Pt6W6 | 354.47 | 9.28 | 2.36 | 7.86403 | 0.81626 | 835 | -1.196817885 | 4.193442169 | 0.59025293 | 19.18 | 5.386047093 | 1 | 7.5 | 6 | -1.076886299 | top¦B | 1
O | Pt6W6 | 354.47 | 9.28 | 2.333026 | 8.228963 | 1.253507 | 726.6667 | -1.936024845 | 3.990331228 | 0.70925574 | 19.18 | 5.386047093 | 3 | 7.5 | 7.113787 | -1.399855221 | hollow¦A_B_B¦HCP | 1
O | Pt6Y6 | 378.58 | 14.485 | 1.22 | 6.21726 | 0.307 | 391.4 | -0.226290166 | 3.34392869 | 0.356292545 | 10.04 | 3.673111991 | 2 | 7.33 | 3 | -1.907761551 | bridge¦B_B¦A | 1
O | Pt6Y6 | 378.58 | 14.485 | 1.667813 | 7.588045 | 1.2175 | 450.7 | -1.908556568 | 2.999169712 | 0.746623457 | 10.04 | 3.673111991 | 5 | 7.615384615 | 5.477226 | -0.920024372 | 4fold¦A_A_B_B | 1
O | Pt6Zn6 | 329.455 | 9.125 | 2.047 | 9.103952 | 1.418667 | 382.1167 | -3.708082504 | 2.677239908 | 0.948180297 | 1.965 | 5.200489905 | 3 | 7.5 | 10.62659 | 1.478088085 | hollow¦A_A_B¦HCP | 1
O | Pt6Zn6 | 329.455 | 9.125 | 2.047 | 9.103952 | 1.418667 | 382.1167 | -3.708110952 | 2.677237805 | 0.948180992 | 1.965 | 5.200489905 | 3 | 6.954545 | 10.62659 | 1.660256055 | hollow¦A_A_B¦FCC | 1
O | Pt6Zn6 | 329.455 | 9.125 | 1.837811 | 9.249075 | 0.7093333 | 254.2333 | -5.22836427 | 2.497580785 | 0.972784218 | 1.965 | 5.200489905 | 3 | 6.954545 | 11.29243 | 1.023988185 | hollow¦A_B_B¦FCC | 1
O | Pt6Zr6 | 357.81 | 11.555 | 1.33 | 6.634126 | 0.426 | 601 | -0.63112252 | 3.073589223 | 0.421662429 | 10.03 | 4.111605055 | 1 | 7.5 | 4 | -1.149580694 | top¦B | 1
O | Pt6Zr6 | 357.81 | 11.555 | 1.33 | 6.634126 | 0.426 | 601 | -0.630333031 | 3.073380886 | 0.421501979 | 10.03 | 4.111605055 | 2 | 7.33 | 4 | -2.558963845 | bridge¦B_B¦A | 1