## Sheet1
adsorbate | surface | lattice_constant_alloy | molar_volume_alloy | EN_alloy | IE_alloy | EA_alloy | Sublimation Energy | d-Band_Center | d-Band_Width | d-Band_Filling | DOS at Fermi Energy | Work Function | CN | GCN | Valence Electrons | reaction energy (eV) | site | Beta
O | Ag12 | 408.53 | 10.27 | 1.93 | 7.576234 | 1.302 | 266.3 | -4.003607572 | 1.061738624 | 0.987279861 | 0.001824 | 4.681726044 | 3 | 6.954545 | 11 | 1.961799686 | hollow¦A_A_A¦FCC | 0.5
O | Au12 | 407.82 | 10.21 | 2.54 | 9.225554 | 2.30863 | 342.5 | -3.239430288 | 1.406537468 | 0.97448698 | 1.182 | 5.426721805 | 3 | 6.954545 | 11 | 2.415031951 | hollow¦A_A_A¦FCC | 0.5
O | Cd12 | 297.94 | 13 | 1.69 | 8.99382 | 0 | 106.3 | -8.882171164 | 1.002389758 | 0.997127358 | 5.874 | 4.170427895 | 3 | 7.5 | 12 | 0.904440412 | hollow¦A_A_A¦HCP | 1
O | Co12 | 250.71 | 6.67 | 1.88 | 7.88101 | 0.662 | 391.2 | -1.580641239 | 1.655552846 | 0.491872776 | 12.023 | 5.169206329 | 3 | 7.5 | 9 | -0.253032128 | hollow¦A_A_A¦HCP | 1
O | Cr12 | 291 | 7.23 | 1.66 | 6.76651 | 0.666 | 359.5 | -0.74863813 | 3.531224889 | 0.65335753 | 25.51 | 5.105509079 | 3 | 7.5 | 6 | -2.500851622 | hollow¦A_A_A¦HCP | 1
O | Cu12 | 361.49 | 7.11 | 1.9 | 7.72638 | 1.235 | 313.1 | -2.42418392 | 1.200207026 | 0.976936542 | 1.419 | 4.948590128 | 3 | 6.954545 | 11 | 0.815140814 | hollow¦A_A_A¦FCC | 1
O | Hf12 | 319.64 | 13.44 | 1.3 | 6.82507 | 0.014 | 655.5 | -1.04826476 | 5.762781101 | 0.57323648 | 14.96 | 4.523521558 | 3 | 6.954545 | 4 | -3.730901957 | hollow¦A_A_A¦FCC | 1
O | Ir12 | 383.9 | 8.52 | 2.2 | 8.96702 | 1.5638 | 586 | -2.404406275 | 2.359766916 | 0.825921733 | 17.27 | 5.637090407 | 3 | 6.954545 | 9 | 0.750792558 | hollow¦A_A_A¦FCC | 1
O | La12 | 377.2 | 22.39 | 1.1 | 5.5769 | 0.47 | 406.2 | -0.84353835 | 4.244069801 | 0.609194147 | 23.33 | 3.34990136 | 3 | 6.954545 | 3 | -3.004750532 | hollow¦A_A_A¦FCC | 1
O | Mo12 | 314.7 | 9.38 | 2.16 | 7.09243 | 0.748 | 636 | -1.045806248 | 4.589375947 | 0.667635732 | 21.32 | 4.976166617 | 3 | 7.5 | 6 | -2.116413272 | hollow¦A_A_A¦HCP | 1
O | Nb12 | 330.04 | 10.83 | 1.6 | 6.75885 | 0.916 | 716.8 | -0.860075297 | 4.257366893 | 0.629056097 | 42.2 | 4.676492082 | 3 | 7.5 | 5 | -2.982999248 | hollow¦A_A_A¦HCP | 1
O | Os12 | 273.44 | 8.42 | 2.2 | 8.43823 | 1.1 | 661 | -1.905268707 | 5.36797483 | 0.723922966 | 3.814 | 5.504376059 | 3 | 7.5 | 8 | -0.129969325 | hollow¦A_A_A¦HCP | 1
O | Pd12 | 389.07 | 8.56 | 2.2 | 8.336839 | 0.562 | 396.7 | -1.64724671 | 1.397884535 | 0.936121802 | 9.852 | 5.37185132 | 3 | 6.954545 | 10 | 1.359148895 | hollow¦A_A_A¦FCC | 1
O | Pt12 | 392.42 | 9.09 | 2.28 | 8.95883 | 2.128 | 510 | -2.15484575 | 1.922455161 | 0.905304336 | 8.782 | 5.946806688 | 3 | 6.954545 | 10 | 1.417018665 | hollow¦A_A_A¦FCC | 1
O | Re12 | 276.1 | 8.86 | 1.9 | 7.83352 | 0.15 | 738 | -1.66973535 | 5.768306801 | 0.674920883 | 6.086 | 5.342665688 | 3 | 7.5 | 7 | -1.20893607 | hollow¦A_A_A¦HCP | 1
O | Rh12 | 380.34 | 8.28 | 2.28 | 7.4589 | 1.137 | 516.7 | -1.835801099 | 3.478736958 | 0.817455784 | 7.762 | 5.287723878 | 3 | 6.954545 | 9 | 0.595410113 | hollow¦A_A_A¦FCC | 1
O | Ru12 | 270.59 | 8.17 | 2.2 | 7.3605 | 1.05 | 605.7 | -1.595447664 | 4.099610849 | 0.733800626 | 12 | 5.210094992 | 3 | 7.5 | 8 | -0.376089897 | hollow¦A_A_A¦HCP | 1
O | Sc12 | 330.9 | 15 | 1.36 | 6.56149 | 0.188 | 334 | -0.363940768 | 3.469194543 | 0.473039478 | 22.27 | 3.86053211 | 3 | 7.5 | 3 | -3.751788326 | hollow¦A_A_A¦HCP | 1
O | Ta12 | 330.13 | 10.85 | 1.5 | 7.549571 | 0.322 | 771 | 0.066282957 | 5.65721683 | 0.468808186 | 35.67 | 4.871340707 | 3 | 6.954545 | 5 | -3.260459443 | hollow¦A_A_A¦FCC | 1
O | Tc12 | 273.5 | 8.63 | 1.9 | 7.11938 | 0.55 | 573 | -1.38331182 | 4.343893295 | 0.683342661 | 27.1 | 5.114201068 | 3 | 7.5 | 7 | -1.287207166 | hollow¦A_A_A¦HCP | 1
O | Ti12 | 295.08 | 10.64 | 1.54 | 6.82812 | 0.079 | 443.7 | -0.600817269 | 3.56275627 | 0.567456297 | 25.29 | 4.586242235 | 3 | 6.954545 | 4 | -3.455084921 | hollow¦A_A_A¦FCC | 1
O | V12 | 303 | 8.32 | 1.63 | 6.746187 | 0.525 | 475.8 | -0.64983714 | 3.582005978 | 0.619982055 | 12.31 | 4.845549005 | 3 | 6.954545 | 5 | -3.230985841 | hollow¦A_A_A¦FCC | 1
O | W12 | 316.52 | 9.47 | 2.36 | 7.86403 | 0.81626 | 835 | -1.107980157 | 5.270065164 | 0.651853067 | 13.02 | 5.151940427 | 3 | 7.5 | 6 | -2.198106472 | hollow¦A_A_A¦HCP | 1
O | Y12 | 364.74 | 19.88 | 1.22 | 6.21726 | 0.307 | 391.4 | -0.618285937 | 4.177835878 | 0.514644369 | 22.53 | 3.594501168 | 3 | 7.5 | 3 | -3.648769292 | hollow¦A_A_A¦HCP | 1
O | Zn12 | 266.49 | 9.16 | 1.65 | 9.394197 | 0 | 126.35 | -7.316174307 | 0.824033633 | 0.996325809 | 0.6036 | 4.494069755 | 3 | 7.5 | 12 | 0.078724574 | hollow¦A_A_A¦HCP | 1
O | Zr12 | 323.2 | 14.02 | 1.33 | 6.634126 | 0.426 | 601 | -0.852017203 | 4.285203121 | 0.580416467 | 33.82 | 4.395408327 | 3 | 6.954545 | 4 | -3.425847785 | hollow¦A_A_A¦FCC | 1